## Sheet1
Compound 1 | Compound 2 | χ | χ-result | χN | Measured at T (K) | Reference | SMILES 1 | SMILES 2
poly(lactic acid) | poly(6-methyl-ε-caprolactone) | -0.1 + 61.2T | 26202.68 |  | 428.15 | 10.1021/ma201063t10.1021/ma201063t | CC(C(=O)O)O | CC1CCCCC(=O)O1
poly(methyl acrylate) | silicon dioxide | -0.3 | -0.3 |  | 423.15 | 10.1021/ma200205j | COC(=O)C=C | O=[Si]=O
poly(methyl acrylate) | 2-butanone | -0.45 | -0.45 |  | 423.15 | 10.1021/ma200205j10.1021/ef502918t10.1021/ma035830m | COC(=O)C=C | CCC(=O)C
water | poly(ethylene oxide) | 0.8 - 100T | -29814.2 |  | 298.15 | 10.1021/ma301193h | O | C1CO1
polythiophene | tetrahydrofuran | 3.34 | 3.34 |  | 300 | 10.1021/ma401345n | C1=CSC=C1 | C1CCOC1
poly(3-methylthiophene) | tetrahydrofuran | 11.43 | 11.43 |  | 300 | 10.1021/ma401345n | CC1=CSC=C1 | C1CCOC1
poly(3-butylthiophene) | tetrahydrofuran | 7.41 | 7.41 |  | 300 | 10.1021/ma401345n | CCCCC1=CSC=C1 | C1CCOC1
poly(3-hexylthiophene) | tetrahydrofuran | 0.39 | 0.39 |  | 300 | 10.1021/ma401345n | CCCCCCC1=CSC=C1 | C1CCOC1
poly(3-octylthiophene) | tetrahydrofuran | -1.06 | -1.06 |  | 300 | 10.1021/ma401345n | CCCCCCCCC1=CSC=C1 | C1CCOC1
poly(3-dodecylthiophene) | tetrahydrofuran | -0.38 | -0.38 |  | 300 | 10.1021/ma401345n | CCCCCCCCCCCCC1=CSC=C1 | C1CCOC1
polystyrene | poly(4-hydroxystyrene) | 0.68 | 0.68 |  |  | 10.1021/ma502192k10.1021/ma00203a026 | C=CC1=CC=CC=C1 | C=CC1=CC=C(C=C1)O
poly(ethylene oxide) | poly(methyl acrylate) | -0.04 | -0.04 |  | 313.15 | 10.1021/ma102867d | C1CO1 | COC(=O)C=C
polybutadiene | tetrahydrofuran | 0.399 | 0.399 |  | 298.15 | 10.1021/ma302010j | C=CC=C | C1CCOC1
polybutadiene | tetrahydrofuran | 0.403 | 0.403 |  | 313.15 | 10.1021/ma302010j | C=CC=C | C1CCOC1
polybutadiene | tetrahydrofuran | 0.4 | 0.4 |  | 328.15 | 10.1021/ma302010j | C=CC=C | C1CCOC1
polybutadiene | tetrahydrofuran | 0.4 | 0.4 |  | 298.15 | 10.1021/ma302010j | C=CC=C | C1CCOC1
polybutadiene | tetrahydrofuran | 0.411 | 0.411 |  | 313.15 | 10.1021/ma302010j | C=CC=C | C1CCOC1
polybutadiene | tetrahydrofuran | 0.42 | 0.42 |  | 328.15 | 10.1021/ma302010j | C=CC=C | C1CCOC1
polyisoprene | cyclohexane | 0.394 | 0.394 |  | 298.15 | 10.1021/ma302010j10.1016/j.eurpolymj.2007.08.002 | CC(=C)C=C | C1CCCCC1
polyisoprene | cyclohexane | 0.373 | 0.373 |  | 313.15 | 10.1021/ma302010j10.1016/j.eurpolymj.2007.08.002 | CC(=C)C=C | C1CCCCC1
polyisoprene | cyclohexane | 0.395 | 0.395 |  | 328.15 | 10.1021/ma302010j10.1016/j.eurpolymj.2007.08.002 | CC(=C)C=C | C1CCCCC1
polyisoprene | cyclohexane | 0.437 | 0.437 |  | 298.15 | 10.1021/ma302010j10.1016/j.eurpolymj.2007.08.002 | CC(=C)C=C | C1CCCCC1
polyisoprene | cyclohexane | 0.438 | 0.438 |  | 313.15 | 10.1021/ma302010j10.1016/j.eurpolymj.2007.08.002 | CC(=C)C=C | C1CCCCC1
polyisoprene | cyclohexane | 0.44 | 0.44 |  | 328.15 | 10.1021/ma302010j10.1016/j.eurpolymj.2007.08.002 | CC(=C)C=C | C1CCCCC1
poly(4-tert-butylstyrene) | poly(methyl methacrylate) | (-0.044 ± 0.002) + (41.2 ± 0.9)T | 12283.736 |  |  | 10.1021/ma301047y | CC(C)(C)C1=CC=C(C=C1)C=C | CC(=C)C(=O)OC
polystyrene | poly(methacrylic acid) | 1.1 ± 0.2 | 1.1 |  | 293.15 | 10.1021/ma500232y10.1021/ma500232y | C=CC1=CC=CC=C1 | CC(=C)C(=O)O
poly(acrylic acid) | polyacrylamide | 0.505 ± 0.01 | 0.505 |  | 293.15 | 10.1021/ma2024683 | C=CC(=O)O | C=CC(=O)N
tetrahydrofuran | poly(3-hexylthiophene) | 1.04 ± 0.04 | 1.04 |  | 296.15 | 10.1021/ma400597j | C1CCOC1 | CCCCCCC1=CSC=C1
chloroform | poly(3-hexylthiophene) | 0.99 ± 0.01 | 0.99 |  | 296.15 | 10.1021/ma400597j | C(Cl)(Cl)Cl | CCCCCCC1=CSC=C1
tetrahydrofuran | polystyrene | 0.41 ± 0.02 | 0.41 |  | 296.15 | 10.1021/ma400597j | C1CCOC1 | C=CC1=CC=CC=C1
chloroform | polystyrene | 0.39 ± 0.01 | 0.39 |  | 296.15 | 10.1021/ma400597j | C(Cl)(Cl)Cl | C=CC1=CC=CC=C1
polystyrene | poly(3-hexylthiophene) | 0.48 ± 0.06 | 0.48 |  | 296.15 | 10.1021/ma400597j | C=CC1=CC=CC=C1 | CCCCCCC1=CSC=C1
poly(trimethylsilylstyrene) | poly(lactic acid) | 0.29 + 51.3T | 15295.385 |  | 298.15 | 10.1021/ma401719p10.1021/ma301238j | C[Si](C)(C)C=CC1=CC=CC=C1 | CC(C(=O)O)O
polystyrene | poly(methyl methacrylate) | 0.0209 + 2.87T | 1185.7614 |  | 413.15 | 10.1021/ma4004538 | C=CC1=CC=CC=C1 | CC(=C)C(=O)OC
polystyrene | poly(ε-caprolactone) | -0.913 + 412T | 68803.087 |  | 167 | 10.1021/ma301531a10.1016/0032-3861(95)93654-5 | C=CC1=CC=CC=C1 | O=C1CCCCCO1
poly(cyclohexylethylene) | poly(methyl methacrylate) | (-0.162 ± 0.013) + (144.4 ± 6.2)T | 43052.698 |  |  | 10.1021/ma4020164 | C=CC1CCCCC1 | CC(=C)C(=O)OC
poly(methyl methacrylate) | carbon dioxide | 1.499 | 1.499 |  | 313 | 10.1021/ma401090q | CC(=C)C(=O)OC | C(=O)=O
poly(hydroxyethyl acrylate) | poly(methyl acrylate) | 0.06 | 0.06 |  | 293 | 10.1021/ma500905n | C=CC(=O)OCCO | COC(=O)C=C
poly(hydroxyethyl acrylate) | poly(octyl acrylate) | 0.13 | 0.13 |  | 293 | 10.1021/ma500905n | C=CC(=O)OCCO | CCCCCCCCOC(=O)C=C
poly(methyl acrylate) | poly(octyl acrylate) | 0.07 | 0.07 |  | 293 | 10.1021/ma500905n | COC(=O)C=C | CCCCCCCCOC(=O)C=C
poly(butyl methacrylate) | 1-butyl-3-methylimidazolium bis(trifluoromethylsulfonyl)imide | 1 - 119T | -34883.85 |  | 293.15 | 10.1021/ma401450w | CCCCOC(=O)C(=C)C | CCCCN1C=C[N+](=C1)C.C(F)(F)(F)S(=O)(=O)[N-]S(=O)(=O)C(F)(F)F
poly(butyl methacrylate) | 1-butyl-3-methylimidazolium bis(trifluoromethylsulfonyl)imide | 0.79 - 83T | -24330.66 |  | 293.15 | 10.1021/ma401450w | CCCCOC(=O)C(=C)C | CCCCN1C=C[N+](=C1)C.C(F)(F)(F)S(=O)(=O)[N-]S(=O)(=O)C(F)(F)F
poly(butyl methacrylate) | 1-butyl-3-methylimidazolium bis(trifluoromethylsulfonyl)imide | 0.83 - 87T | -25503.22 |  | 293.15 | 10.1021/ma401450w | CCCCOC(=O)C(=C)C | CCCCN1C=C[N+](=C1)C.C(F)(F)(F)S(=O)(=O)[N-]S(=O)(=O)C(F)(F)F
poly(butyl methacrylate) | 1-butyl-3-methylimidazolium bis(trifluoromethylsulfonyl)imide | 1.07 - 149T | -43678.28 |  | 293.15 | 10.1021/ma401450w | CCCCOC(=O)C(=C)C | CCCCN1C=C[N+](=C1)C.C(F)(F)(F)S(=O)(=O)[N-]S(=O)(=O)C(F)(F)F
deuterated poly(butylene oxide) | poly(butylene oxide) | -0.0000225 ± 0.0000025 | -2.25e-05 |  | 320 | 10.1021/ma201288a | C1CCOC1 | C1CCOC1
deuterated poly(butylene oxide) | poly(butylene oxide) | 0.00004 ± 0.00001 | 4e-05 |  | 320 | 10.1021/ma201288a | C1CCOC1 | C1CCOC1
poly(ethylene oxide) | 1-ethyl-3-methylimidazolium bis(trifluoromethanesulfonyl)amide | 0.43 | 0.43 |  |  | 10.1021/ma400218e | C1CO1 | CCN1C=C[N+](=C1)C.C(F)(F)(F)S(=O)(=O)[N-]S(=O)(=O)C(F)(F)F
poly(ethylene oxide) | 1-ethyl-3-methylimidazolium bis(fluorosulfonyl)amide | 0.48 | 0.48 |  |  | 10.1021/ma400218e | C1CO1 | CCN1C=C[N+](=C1)C.[N-](S(=O)(=O)F)S(=O)(=O)F
poly(ethylene oxide) | water | 0 + 117.35T | 43789.1525 |  | 373.15 | 10.1021/ma1027752 | C1CO1 | O
polystyrene | polyisoprene | -0.07 + 63T | 14489.93 |  | 150 - 310 | 10.1021/ma400098u10.1063/1.469130 | C=CC1=CC=CC=C1 | CC(=C)C=C
polystyrene | polybutadiene | 0.047 | 0.047 |  | 313.15 | 10.1021/ma401957sISBN: 0-387-31235-8 | C=CC1=CC=CC=C1 | C=CC=C
polystyrene | polystyrenesulfonate | 5.89 | 5.89 |  | 298.15 | 10.1021/ma400078y10.1021/ma702733f | C=CC1=CC=CC=C1 | [O-][S](=O)(=O)C=Cc1ccccc1
poly(butyl acrylate) | poly(benzyl methacrylate) | 0.036 - 0.56T | -242.528 |  | 353.15 - 513.15 | 10.1021/ma1003776 | CCCCOC(=O)C=C | CC(=C)C(=O)OCC1=CC=CC=C1
poly(lactic acid) | polybutadiene | 0.192 | 0.192 |  | 428.15 | 10.1021/ma5006233 | CC(C(=O)O)O | C=CC=C
diethyl phthalate | polyisoprene | -1.3 + 938T | 279663.4 |  |  | 10.1021/ma402598r | CCOC(=O)C1=CC=CC=C1C(=O)OCC | CC(=C)C=C
dibutyl phthalate | polyisoprene | -0.56 + 468T | 139533.64 |  |  | 10.1021/ma402598r | CCCCOC(=O)C1=CC=CC=C1C(=O)OCCCC | CC(=C)C=C
polystyrene | poly(2-vinylpyridine) | -0.1322 + 0.0761T | 22.557015 |  |  | 10.1021/ma200429v | C=CC1=CC=CC=C1 | C=CC1=CC=CC=N1
polystyrene | poly(methyl methacrylate) | 0.0425 + 4.046T | 1206.3574 |  |  | 10.1021/ma500716f10.1021/ma901313a | C=CC1=CC=CC=C1 | CC(=C)C(=O)OC
poly(allylamine hydrochloride) | water | -0.0513 | -0.0513 |  |  | 10.1021/ma101983s | C=CCN.Cl | O
poly(acrylic acid) | water | 0.729 | 0.729 |  |  | 10.1021/ma101983s | C=CC(=O)O | O
poly(N,N-dimethylacrylamide) | polyethylene | -0.26 + 221T | 91305.89 |  | 413.15 | 10.1021/ma302069s | CN(C)C(=O)C=C | C=C
poly(3-hexylthiophene) | poly(methyl methacrylate) | 0.0433 + 56.37T | 28165.3138 |  | 496.15 - 503.15 | 10.1021/ma302220b | CCCCCCC1=CSC=C1 | CC(=C)C(=O)OC
poly(3-dodecylthiophene) | poly(methyl methacrylate) | 0.0828 + 38.582T | 19991.3461 |  | 513.15 - 523.15 | 10.1021/ma302220b | CCCCCCCCCCCCC1=CSC=C1 | CC(=C)C(=O)OC
poly[N-(4-vinylbenzyl)-N,N-diethylamine] | polystyrene | 0.033 | 0.033 |  | 298.15 | 10.1021/ma402370j | CCN(CC)Cc1ccc(C=C)cc1 | C=CC1=CC=CC=C1
poly(N,N-dimethylacrylamide) | poly[N-(4-vinylbenzyl)-N,N-diethylamine] | 0.287 | 0.287 |  | 298.15 | 10.1021/ma402370j | CN(C)C(=O)C=C | CCN(CC)Cc1ccc(C=C)cc1
poly(N,N-dimethylacrylamide) | polystyrene | 0.096 | 0.096 |  | 298.15 | 10.1021/ma402370j | CN(C)C(=O)C=C | C=CC1=CC=CC=C1
poly(vinylidene fluoride) | poly(methyl methacrylate) | -0.295 | -0.295 |  | 433.15 | 10.1021/ma301460h10.1021/ma60048a040 | C=C(F)F | CC(=C)C(=O)OC
polystyrene | poly(2,6-dimethyl-1,4-phenylene oxide) | 0.112 - 62T | -18485.188 |  |  | 10.1021/ma402200d10.1021/ma00186a046 | C=CC1=CC=CC=C1 | CC1=CC2=CC(=C1O2)C
polyacrylamide | water | 0.47 | 0.47 |  |  | 10.1021/ma501396jISBN: 0-19-518101-8 | C=CC(=O)N | O
polystyrene | polyisoprene | -0.0288 + 26.4T | 12473.9712 |  | 390 - 555 | 10.1021/ma202196c10.1209/epl/i2001-00205-7 | C=CC1=CC=CC=C1 | CC(=C)C=C
polystyrene | polybutadiene | 0.05 | 0.05 |  | 393.15 | 10.1021/ma400533w10.1021/ma011958x | C=CC1=CC=CC=C1 | C=CC=C
polyisoprene | poly(ethylene oxide) | -0.0579 + 90.7T | 42855.6921 |  | 390 - 555 | 10.1021/ma202196c10.1209/epl/i2001-00205-7 | CC(=C)C=C | C1CO1
polystyrene | poly(ethylene oxide) | -0.0229 + 29.8T | 14080.4771 |  | 390 - 555 | 10.1021/ma202196c10.1209/epl/i2001-00205-7 | C=CC1=CC=CC=C1 | C1CO1
polystyrene | poly(lactic acid) | -0.211 + 154.9T | 46183.224 |  |  | 10.1021/ma501957b10.1021/ja9083804 | C=CC1=CC=CC=C1 | CC(C(=O)O)O
polystyrene | polyisoprene | -0.071 + 59.1T | 17620.594 |  |  | 10.1021/ma301047y10.1021/ma00130a012 | C=CC1=CC=CC=C1 | CC(=C)C=C
polystyrene | poly(methyl methacrylate) | 0.022 + 3.5T | 1043.547 |  |  | 10.1021/ma301047y10.1021/ma00205a03310.1021/ma8013004 | C=CC1=CC=CC=C1 | CC(=C)C(=O)OC
poly(propylene) | carbon monofluoride | 0.394 | 0.394 |  |  | 10.1021/ma400384a | CC=C | [CH2]F
polystyrene | poly(2-vinylpyridine) | 0.0072 + 30T | 8944.5072 |  |  | 10.1021/ma400957p10.1678/rheology.41.83 | C=CC1=CC=CC=C1 | C=CC1=CC=CC=N1
poly(methyl methacrylate) | chloroform | 0.39 | 0.39 |  | 298.15 | 10.1021/ma101529b10.1021/ma0497761 | CC(=C)C(=O)OC | C(Cl)(Cl)Cl
polystyrene | chloroform | 0.45 | 0.45 |  | 298.15 | 10.1021/ma101529b10.1021/ma0497761 | C=CC1=CC=CC=C1 | C(Cl)(Cl)Cl
acetone | poly(methyl methacrylate) | 0.18 | 0.18 |  | 298.15 | 10.1021/ma101529b10.1021/ma0497761 | CC(=O)C | CC(=C)C(=O)OC
acetone | polystyrene | 1.1 | 1.1 |  | 298.15 | 10.1021/ma101529b10.1021/ma0497761 | CC(=O)C | C=CC1=CC=CC=C1
toluene | poly(methyl methacrylate) | 0.45 | 0.45 |  | 298.15 | 10.1021/ma101529b10.1021/ma0497761 | CC1=CC=CC=C1 | CC(=C)C(=O)OC
toluene | polystyrene | 0.34 | 0.34 |  | 298.15 | 10.1021/ma101529b10.1021/ma0497761 | CC1=CC=CC=C1 | C=CC1=CC=CC=C1
carbon disulfide | poly(methyl methacrylate) | 1.2 | 1.2 |  | 298.15 | 10.1021/ma101529b10.1021/ma0497761 | C(=S)=S | CC(=C)C(=O)OC
carbon disulfide | polystyrene | 0.01 | 0.01 |  | 298.15 | 10.1021/ma101529b10.1021/ma0497761 | C(=S)=S | C=CC1=CC=CC=C1
polyacrylamide | water | 0.47 | 0.47 |  | 298.15 | 10.1021/ma501396jISBN: 0-19-518101-8 | C=CC(=O)N | O
polystyrene | poly(butyl acrylate) | 0.034 | 0.034 |  | 423.15 | 10.1021/ma100743s10.1021/ma50006a07910.1016/j.polymer.2007.09.039 | C=CC1=CC=CC=C1 | CCCCOC(=O)C=C
poly(methyl methacrylate) | poly(vinylidene fluoride) | -0.07 | -0.07 |  | 473 | 10.1021/ma301620a10.1002/pol.1980.130180607 | CC(=C)C(=O)OC | C=C(F)F
polyisoprene | polystyrene | 27.9 - 0.0258T | 20.20773 |  |  | 10.1021/ma301739j10.1021/ma00127a050 | CC(=C)C=C | C=CC1=CC=CC=C1
polyisoprene | poly(methyl methacrylate) | 0.077 | 0.077 |  | 413.15 | 10.1021/ma301739j10.1021/ma950840b | CC(=C)C=C | CC(=C)C(=O)OC
polystyrene | poly(n-butyl acrylate) | 0.087 | 0.087 |  | 503.15 | 10.1021/ma100743s10.1002/(SICI)1099-0488(20000201)38:3<369::AID-POLB3>3.0.CO;2-W | C=CC1=CC=CC=C1 | CCCCOC(=O)C=C
chloroform | silicon oxide | 3.4 | 3.4 |  |  | 10.1021/ma400269j10.1016/0021-9797(77)90009-1 | C(Cl)(Cl)Cl | O=[Si]=O
poly(acrylic acid) | acetone | 1.057 | 1.057 |  | 298.15 | 10.1021/ma3019188 | C=CC(=O)O | CC(=O)C
poly(acrylic acid) | water | 4.333 | 4.333 |  | 298.15 | 10.1021/ma3019188 | C=CC(=O)O | O
poly(butyl acrylate) | acetone | 0.49 | 0.49 |  | 298.15 | 10.1021/ma3019188 | CCCCOC(=O)C=C | CC(=O)C
poly(butyl acrylate) | water | 6.926 | 6.926 |  | 298.15 | 10.1021/ma3019188 | CCCCOC(=O)C=C | O
poly(trifluoroethyl methacrylate) | acetone | 0.542 | 0.542 |  | 298.15 | 10.1021/ma3019188 | CC(=C)C(=O)OCC(F)(F)F | CC(=O)C
poly(trifluoroethyl methacrylate) | water | 7.303 | 7.303 |  | 298.15 | 10.1021/ma3019188 | CC(=C)C(=O)OCC(F)(F)F | O
polystyrene | poly(ethylene oxide) | 0.019 - 0.03 | -0.011 |  |  | 10.1021/ma100925c10.1021/ma00028a025 | C=CC1=CC=CC=C1 | C1CO1
polystyrene | poly(acrylic acid) | 0.45 | 0.45 |  |  | 10.1021/ma102378wISBN: 0-471-16628-6 | C=CC1=CC=CC=C1 | C=CC(=O)O
polyisoprene | polystyrene | -0.0522 + 48.8T | 14549.6678 |  |  | 10.1021/ma302602u10.1021/ma011696z | CC(=C)C=C | C=CC1=CC=CC=C1
polystyrene | poly(methyl methacrylate) | 0.021 + 3.2T | 954.101 |  |  | 10.1021/ma401184610.1021/ma00073a044 | C=CC1=CC=CC=C1 | CC(=C)C(=O)OC
polystyrene | polyisoprene | -0.01 + 33T | 5939.99 |  | 180 | 10.1021/ma400944z10.1021/ma991470k10.1063/1.471656 | C=CC1=CC=CC=C1 | CC(=C)C=C
polystyrene | poly(lactic acid) | -0.112 + 98.1T | 29248.403 |  |  | 10.1021/ma500625k10.1021/ja0278584 | C=CC1=CC=CC=C1 | CC(C(=O)O)O
polystyrene | poly(4-vinylpyridine) | 0.3 - 0.35 | -0.05 |  | 433.15 | 10.1021/ma902651t10.1021/ma992118 | C=CC1=CC=CC=C1 | C=CC1=CC=NC=C1
polystyrene | poly(tert-butoxystyrene) | 0.031 - 0.034 | -0.003 |  |  | 10.1021/ma902651tISBN: 978-90-367-3805-7 | C=CC1=CC=CC=C1 | CC(C)(C)OC=Cc1ccccc1
poly(4-vinylpyridine) | poly(tert-butoxystyrene) | 0.39 - 0.43 | -0.04 |  |  | 10.1021/ma902651tISBN: 978-90-367-3805-7 | C=CC1=CC=NC=C1 | CC(C)(C)OC=Cc1ccccc1
polystyrene | poly(methyl methacrylate) | (0.028 ± 0.002) + (3.9 ± 0.6)T | 1162.813 |  |  | 10.1021/ma401704m10.1021/ma00205a033 | C=CC1=CC=CC=C1 | CC(=C)C(=O)OC
poly(4-tert-butylstyrene) | poly(2-vinylpyridine) | (-0.0502 ± 0.0029) + (67.9 ± 3.4)T | 31176.2348 |  | 405.15 - 513.15 | 10.1021/ma501597g | CC(C)(C)C1=CC=C(C=C1)C=C | C=CC1=CC=CC=N1
polystyrene | poly(2-vinylpyridine) | -0.033 + 63T | 18783.417 |  |  | 10.1021/ma501597g10.1016/0032-3861(94)90065-5 | C=CC1=CC=CC=C1 | C=CC1=CC=CC=N1
water | polyacrylamide | 0.45 | 0.45 |  |  | 10.1021/ma300366410.1021/jp710284e | O | C=CC(=O)N
water | polyacrylamide | 0.47 | 0.47 |  |  | 10.1021/ma102708bISBN: 0-19-518101-8 | O | C=CC(=O)N
poly(ethylene oxide) | water | 0.41 - 0.45 | -0.04 |  | 298.15 | 10.1021/ma500314d10.1016/0079-6700(95)00011-410.1021/ma010804e | C1CO1 | O
polystyrene | poly(4-vinylbenzyltrimethylammonium chloride) | 0.197 | 0.197 |  | 301.15 | 10.1021/ma302357k | C=CC1=CC=CC=C1 | C[N+](C)(C)CC1=CC=C(C=C1)C=C.[Cl-]
polystyrene | polyisoprene | 0.07 | 0.07 |  | 463.15 | 10.1021/ma902279510.1007/978-0-387-69002-5_19 | C=CC1=CC=CC=C1 | CC(=C)C=C
methanol | poly(N-isopropylacrylamide) | 0.45 | 0.45 |  |  | 10.1021/ma401877c10.1021/ma00004a02210.1143/JPSJ.56.233 | CO | CC(C)NC(=O)C=C
water | poly(N-isopropylacrylamide) | 0.45 - 0.55 | -0.1 |  |  | 10.1021/ma401877c10.1021/ma00004a02210.1143/JPSJ.56.233 | O | CC(C)NC(=O)C=C
polystyrene | polybutadiene | 0.055 | 0.055 |  |  | 10.1021/ma500633b10.1051/jp2:1997217 | C=CC1=CC=CC=C1 | C=CC=C
polystyrene | poly(2-vinylpyridine) | -0.095 + 91.6T | 27310.445 |  |  | 10.1021/ma902804e10.1021/ma951714a | C=CC1=CC=CC=C1 | C=CC1=CC=CC=N1
polystyrene | deuterated poly(methyl methacrylate) | 0.0292 + 3.188T | 950.5314 |  |  | 10.1021/ma401184610.1021/ma00073a044 | C=CC1=CC=CC=C1 | CC(=C)C(=O)OC
polystyrene | poly(methyl methacrylate) | 0.021 + 3.2T | 954.101 |  |  | 10.1021/ma401184610.1021/ma00073a044 | C=CC1=CC=CC=C1 | CC(=C)C(=O)OC
poly(lactic acid) | tetrahydrofuran | 0.11 | 0.11 |  | 298.15 | 10.1021/ma500613c | CC(C(=O)O)O | C1CCOC1
poly(norbornene) | tetrahydrofuran | 0.42 | 0.42 |  | 298.15 | 10.1021/ma500613c | C1CC2CC1C=C2 C1CC2CC1C=C2 | C1CCOC1
poly(lactic acid) | poly(norbornene) | 0.72 | 0.72 |  | 298.15 | 10.1021/ma500613c | CC(C(=O)O)O | C1CC2CC1C=C2 C1CC2CC1C=C2
polystyrene | polyisoprene | -0.0857 + 71.4T | 21287.8243 |  |  | 10.1021/ma401033w10.1021/ma00130a012 | C=CC1=CC=CC=C1 | CC(=C)C=C
polystyrene | poly(4-hydroxystyrene) | 0.68 | 0.68 |  |  | 10.1021/ma200747d10.1021/ma00203a026 | C=CC1=CC=CC=C1 | C=CC1=CC=C(C=C1)O
polyisoprene | poly(methyl methacrylate) | 0.077 ± 0.004 | 0.077 |  | 295.15 | 10.1021/ma300365h10.1021/ma950840b | CC(=C)C=C | CC(=C)C(=O)OC
polystyrene | poly(4-vinylpyridine) | 0.3 - 0.35 | -0.05 |  | 433.15 | 10.1021/ma301461410.1021/ma992118 | C=CC1=CC=CC=C1 | C=CC1=CC=NC=C1
polystyrene | polycarbonate | 0.035 - 0.0046 | 0.0304 |  | 523.15 | 10.1021/ma301461410.1002/app.1987.070340307 | C=CC1=CC=CC=C1 | C(=O)([O-])[O-]
polystyrene | poly(vinyl chloride) | 0.099 | 0.099 |  |  | 10.1021/ma301461410.1016/0032-3861(95)93653-4 | C=CC1=CC=CC=C1 | C=CCl
polystyrene | poly(methyl methacrylate) | 0.0044 | 0.0044 |  |  | 10.1021/ma301461410.1021/ma00113a010 | C=CC1=CC=CC=C1 | CC(=C)C(=O)OC
polystyrene | poly(tert-butyl acrylate) | 0.09 | 0.09 |  |  | 10.1021/ma301461410.1021/ma9009802 | C=CC1=CC=CC=C1 | CC(C)(C)OC(=O)C=C
polystyrene | poly(butyl methacrylate) | (0.012 - 0.015) ± 0.001 | -0.003 |  | 393.15 | 10.1021/ma301461410.1021/ma991660v | C=CC1=CC=CC=C1 | CCCCOC(=O)C(=C)C
polystyrene | polybutadiene | -0.03813 + 30.137T | 8985.30842 |  |  | 10.1021/ma101140m10.1063/1.47074910.1002/1521-3900(200001)149:1<99::AID-MASY99>3.0.CO;2-X10.1021/ma981665c10.1021/ma030020w | C=CC1=CC=CC=C1 | C=CC=C
poly(n-hexyl methacrylate) | polystyrene | 0.0065 - 0.01 | -0.0035 |  | 403.15 - 453.15 | 10.1021/ma301461410.1002/pi.1481 | CCCCCCOC(=O)C(=C)C | C=CC1=CC=CC=C1
polyvinyl alcohol | water | 0.506 | 0.506 |  |  | 10.1021/ma101031t10.1002/bip.1972.360110704 | C=CO | O
poly(cyclohexylethylene) | polyethylene | -0.0174 + 29.4T | 8765.5926 |  |  | 10.1021/ma100347k10.1021/ma020227 | C=CC1CCCCC1 | C=C
polystyrene | acetone | 0.68 | 0.68 |  | 297.15 | 10.1021/ma102470v | C=CC1=CC=CC=C1 | CC(=O)C
polystyrene | acetone | 0.73 | 0.73 |  | 275.15 | 10.1021/ma102470v | C=CC1=CC=CC=C1 | CC(=O)C
poly(methyl methacrylate) | acetone | 0.32 | 0.32 |  | 297.15 | 10.1021/ma102470v | CC(=C)C(=O)OC | CC(=O)C
poly(methyl methacrylate) | acetone | 0.35 | 0.35 |  | 275.15 | 10.1021/ma102470v | CC(=C)C(=O)OC | CC(=O)C
poly(trimethylsilylstyrene) | poly(lactic acid) | 0.29 + 51.3T | 15295.385 |  |  | 10.1021/ma301238j | C[Si](C)(C)C=CC1=CC=CC=C1 | CC(C(=O)O)O
polystyrene | poly(ethylene oxide) | -0.023 + 29.8T | 8884.847 |  |  | 10.1021/ma301238j10.1021/ma020651a | C=CC1=CC=CC=C1 | C1CO1
polystyrene | poly(methyl methacrylate) | 0.0282 + 4.46T | 1329.7772 |  |  | 10.1021/ma301238j10.1021/ma301238j | C=CC1=CC=CC=C1 | CC(=C)C(=O)OC
polystyrene | poly(lactic acid) | -0.211 + 154.9T | 46183.224 |  |  | 10.1021/ma402187j10.1021/ja9083804 | C=CC1=CC=CC=C1 | CC(C(=O)O)O
poly(ethylene oxide) | polyisoprene | 0.125 + 65T | 19379.875 |  |  | 10.1021/ma402356z10.1021/ma001957p10.1063/1.478122 | C1CO1 | CC(=C)C=C
polystyrene | polyethylene | 0.07 | 0.07 |  |  | 10.1021/ma902805x10.1021/ma020754t | C=CC1=CC=CC=C1 | C=C
poly(methyl methacrylate) | poly(vinylidene fluoride) | -0.07 | -0.07 |  |  | 10.1021/ma201151k10.1016/0032-3861(94)90351-4 | CC(=C)C(=O)OC | C=C(F)F
polystyrene | poly(2-vinylpyridine) | 0.09 - 0.11 | -0.02 |  | 433.15 | 10.1021/ma301402n10.1021/ma992118 | C=CC1=CC=CC=C1 | C=CC1=CC=CC=N1
polystyrene | poly(2-vinylpyridine) | -0.000179 + 0.478T | 142.515521 |  |  | 10.1021/ma301402n10.1021/ma062516u | C=CC1=CC=CC=C1 | C=CC1=CC=CC=N1
poly(ethylene oxide) | water | 0.426 | 0.426 |  |  | 10.1021/ma300244u10.1021/bm025744e10.1016/0142-9612(93)90154-T | C1CO1 | O
polystyrene | polyisoprene | -0.0156 + 22.6T | 6738.1744 |  |  | 10.1021/ma100400q10.1021/ma062778w10.1002/(SICI)1099-0488(199812)36:17<3101::AID-POLB10>3.0.CO;2-X | C=CC1=CC=CC=C1 | CC(=C)C=C
polystyrene | poly(ethylene oxide) | -0.0229 + 29.8T | 14080.4771 |  | 390 - 555 | 10.1021/ma100400q10.1021/ma062778w10.1209/epl/i2001-00205-7 | C=CC1=CC=CC=C1 | C1CO1
polyisoprene | poly(ethylene oxide) | 0.117 + 60.9T | 18157.452 |  |  | 10.1021/ma100400q10.1021/ma062778w10.1063/1.478122 | CC(=C)C=C | C1CO1
polystyrene | polybutadiene | (0.019 ± 0.005) + (21.6 ± 2.2)T | 6436.819 |  | 298 | 10.1021/ma202717p10.1063/1.470749 | C=CC1=CC=CC=C1 | C=CC=C
polystyrene | carbon tetrachloride | 0.72 | 0.72 |  |  | 10.1021/ma101294610.1021/ma1012946 | C=CC1=CC=CC=C1 | C(Cl)(Cl)(Cl)Cl
polystyrene | benzene | 0.28 | 0.28 |  |  | 10.1021/ma101294610.1021/ma1012946 | C=CC1=CC=CC=C1 | C1=CC=CC=C1
polystyrene | chlorobenzene | 0.33 | 0.33 |  | 338.15 | 10.1021/ma101294610.1021/ma1012946 | C=CC1=CC=CC=C1 | C1=CC=C(C=C1)Cl
polystyrene | toluene | 0.35 | 0.35 |  | 338.15 | 10.1021/ma101294610.1021/ma1012946 | C=CC1=CC=CC=C1 | CC1=CC=CC=C1
polystyrene | 1,1,2-trichloroethane | 0.38 | 0.38 |  | 338.15 | 10.1021/ma101294610.1021/ma1012946 | C=CC1=CC=CC=C1 | C(C(Cl)Cl)Cl
poly(lactic acid) | benzene | 2.03 | 2.03 |  |  | 10.1021/ma101294610.1021/ma1012946 | CC(C(=O)O)O | C1=CC=CC=C1
poly(lactic acid) | carbon tetrachloride | 3.18 | 3.18 |  |  | 10.1021/ma101294610.1021/ma1012946 | CC(C(=O)O)O | C(Cl)(Cl)(Cl)Cl
poly(lactic acid) | chlorobenzene | 2.37 | 2.37 |  | 338.15 | 10.1021/ma101294610.1021/ma1012946 | CC(C(=O)O)O | C1=CC=C(C=C1)Cl
poly(lactic acid) | toluene | 2.45 | 2.45 |  | 338.15 | 10.1021/ma101294610.1021/ma1012946 | CC(C(=O)O)O | CC1=CC=CC=C1
poly(lactic acid) | 1,1,2-trichloroethane | 2.38 | 2.38 |  | 338.15 | 10.1021/ma101294610.1021/ma1012946 | CC(C(=O)O)O | C(C(Cl)Cl)Cl
polystyrene | chloroform | 0.04 | 0.04 |  | 338.15 | 10.1021/ma101294610.1021/ma1012946 | C=CC1=CC=CC=C1 | C(Cl)(Cl)Cl
polystyrene | dichloromethane | 0.03 | 0.03 |  |  | 10.1021/ma101294610.1021/ma1012946 | C=CC1=CC=CC=C1 | C(Cl)Cl
polystyrene | xylene | 0.22 | 0.22 |  |  | 10.1021/ma101294610.1021/ma1012946 | C=CC1=CC=CC=C1 | CC1=CC=CC=C1C
poly(lactic acid) | chloroform | 0.58 | 0.58 |  | 338.15 | 10.1021/ma101294610.1021/ma1012946 | CC(C(=O)O)O | C(Cl)(Cl)Cl
poly(lactic acid) | dichloromethane | 0.37 | 0.37 |  |  | 10.1021/ma101294610.1021/ma1012946 | CC(C(=O)O)O | C(Cl)Cl
poly(lactic acid) | ethylene dichloride | 1.02 | 1.02 |  |  | 10.1021/ma101294610.1021/ma1012946 | CC(C(=O)O)O | C(CCl)Cl
poly(lactic acid) | xylene | 2.19 | 2.19 |  |  | 10.1021/ma101294610.1021/ma1012946 | CC(C(=O)O)O | CC1=CC=CC=C1C
polystyrene | poly(n-hexyl methacrylate) | 0.035 + 3.93T | 1790.15 |  | 423 - 488 | 10.1021/ma402526q10.1021/ma981055c | C=CC1=CC=CC=C1 | CCCCCCOC(=O)C(=C)C
polystyrene | polybutadiene | 0.00659 + 13.6T | 4054.84659 |  |  | 10.1021/ma301487e10.1021/ma00036a019 | C=CC1=CC=CC=C1 | C=CC=C
polystyrene | 1,2-dichloroethane | 0.03 | 0.03 |  |  | 10.1021/ma1012946 | C=CC1=CC=CC=C1 | C(CCl)Cl
polystyrene | poly(butyl acrylate) | 0.087 | 0.087 |  | 503.15 | 10.1021/ma201259w10.1002/(SICI)1099-0488(20000201)38:3<369::AID-POLB3>3.0.CO;2-W | C=CC1=CC=CC=C1 | CCCCOC(=O)C=C
poly(ethyl methacrylate) | poly(butyl acrylate) | 0.013 | 0.013 |  | 503.15 | 10.1021/ma201259w10.1002/(SICI)1099-0488(20000201)38:3<369::AID-POLB3>3.0.CO;2-W | CCOC(=O)C(=C)C | CCCCOC(=O)C=C
polystyrene | poly(butyl methacrylate) | 0.017 - 0.018 | -0.001 |  |  | 10.1021/ma201259w10.1021/ma0526037 | C=CC1=CC=CC=C1 | CCCCOC(=O)C(=C)C
polystyrene | chloroform | 0.29 ± 0.01 | 0.29 |  |  | 10.1021/ma500561q | C=CC1=CC=CC=C1 | C(Cl)(Cl)Cl
polybutadiene | chloroform | 0.21 ± 0.1 | 0.21 |  |  | 10.1021/ma500561q | C=CC=C | C(Cl)(Cl)Cl
poly(diethylhexyloxy-p-phenylenevinylene) | polyisoprene | -0.091 + 34.8T | 10375.529 |  |  | 10.1021/ma502417w | CCCCCCOc1ccc(cc1CC)C#CCC | CC(=C)C=C
polystyrene | chloroform | 0.35 | 0.35 |  |  | 10.1021/acs.macromol.5b01261ISBN: 0-471-16628-6 | C=CC1=CC=CC=C1 | C(Cl)(Cl)Cl
polystyrene | toluene | 0.35 | 0.35 |  |  | 10.1021/acs.macromol.5b01261ISBN: 0-471-16628-6 | C=CC1=CC=CC=C1 | CC1=CC=CC=C1
poly(4-vinylpyridine) | chloroform | 0.67 | 0.67 |  |  | 10.1021/acs.macromol.5b01261ISBN: 0-471-16628-6 | C=CC1=CC=NC=C1 | C(Cl)(Cl)Cl
poly(4-vinylpyridine) | toluene | 1.01 | 1.01 |  |  | 10.1021/acs.macromol.5b01261ISBN: 0-471-16628-6 | C=CC1=CC=NC=C1 | CC1=CC=CC=C1
carbon tetrachloride | polystyrene | 0.396 | 0.396 |  |  | 10.1021/acs.macromol.5b0051010.1021/la00089a00910.1039/TF9585401742 | C(Cl)(Cl)(Cl)Cl | C=CC1=CC=CC=C1
cyclohexane | polystyrene | 0.505 | 0.505 |  |  | 10.1021/acs.macromol.5b0051010.1021/la00089a00910.5254/1.3535155 | C1CCCCC1 | C=CC1=CC=CC=C1
polystyrene | benzene | 0.438 | 0.438 |  |  | 10.1021/acs.macromol.5b0051010.1021/la00089a00910.1039/TF9585401742 | C=CC1=CC=CC=C1 | C1=CC=CC=C1
polystyrene | toluene | 0.432 | 0.432 |  |  | 10.1021/acs.macromol.5b0051010.1021/la00089a00910.1039/TF9585401742 | C=CC1=CC=CC=C1 | CC1=CC=CC=C1
poly(propylene oxide) | 2,6-diaminotriazine | 3.5 | 3.5 |  |  | 10.1021/ma502304k10.1021/ja2119496 | CC1CO1 | C1=CNN(N=C1N)N
polyethylene | thymine | 8.5 | 8.5 |  |  | 10.1021/ma502304kISBN: 9780849301766 | C=C | CC1=CNC(=O)NC1=O
polyethylene | 2,6-diaminotriazine | 3 | 3 |  |  | 10.1021/ma502304kISBN: 9780849301766 | C=C | C1=CNN(N=C1N)N
poly(propylene oxide) | thymine | 10.6 | 10.6 |  |  | 10.1021/ma502304k10.1021/ja2119496 | CC1CO1 | CC1=CNC(=O)NC1=O
polyisoprene | poly(lactic acid) | -0.48 + 381T | 113594.67 |  |  | 10.1021/acs.macromol.5b00277 | CC(=C)C=C | CC(C(=O)O)O
polyisoprene | poly(lactic acid) | -0.69 + 411T | 122538.96 |  |  | 10.1021/acs.macromol.5b00277 | CC(=C)C=C | CC(C(=O)O)O
polyisoprene | poly(lactic acid) | -0.41 + 247T | 73642.64 |  |  | 10.1021/acs.macromol.5b00277 | CC(=C)C=C | CC(C(=O)O)O