## Sheet1
Compound 1 | Compound 2 | χ | χN | Measured at T (K) | Reference | SMILES 1 | SMILES 2 | Type
poly(lactic acid) | poly(6-methyl-ε-caprolactone) | 0.04294056 |  | 428.15 | 10.1021/ma201063t10.1021/ma201063t | CC(C(=O)O)O | CC1CCCCC(=O)O1 | 计算数据
poly(methyl acrylate) | silicon dioxide | -0.3 |  | 423.15 | 10.1021/ma200205j | COC(=O)C=C | O=[Si]=O | 原始数据
poly(methyl acrylate) | 2-butanone | -0.45 |  | 423.15 | 10.1021/ma200205j10.1021/ef502918t10.1021/ma035830m | COC(=O)C=C | CCC(=O)C | 原始数据
water | poly(ethylene oxide) | 0.4645984 |  | 298.15 | 10.1021/ma301193h | O | C1CO1 | 计算数据
poly(3-hexylthiophene) | tetrahydrofuran | 0.39 |  | 300 | 10.1021/ma401345n | CCCCCCC1=CSC=C1 | C1CCOC1 | 原始数据
poly(3-octylthiophene) | tetrahydrofuran | -1.06 |  | 300 | 10.1021/ma401345n | CCCCCCCCC1=CSC=C1 | C1CCOC1 | 原始数据
poly(3-dodecylthiophene) | tetrahydrofuran | -0.38 |  | 300 | 10.1021/ma401345n | CCCCCCCCCCCCC1=CSC=C1 | C1CCOC1 | 原始数据
polystyrene | poly(4-hydroxystyrene) | 0.68 |  | 298.15 | 10.1021/ma502192k10.1021/ma00203a026 | C=CC1=CC=CC=C1 | C=CC1=CC=C(C=C1)O | 原始数据
poly(ethylene oxide) | poly(methyl acrylate) | -0.04 |  | 313.15 | 10.1021/ma102867d | C1CO1 | COC(=O)C=C | 原始数据
polybutadiene | tetrahydrofuran | 0.399 |  | 298.15 | 10.1021/ma302010j | C=CC=C | C1CCOC1 | 原始数据
polybutadiene | tetrahydrofuran | 0.403 |  | 313.15 | 10.1021/ma302010j | C=CC=C | C1CCOC1 | 原始数据
polybutadiene | tetrahydrofuran | 0.4 |  | 328.15 | 10.1021/ma302010j | C=CC=C | C1CCOC1 | 原始数据
polybutadiene | tetrahydrofuran | 0.4 |  | 298.15 | 10.1021/ma302010j | C=CC=C | C1CCOC1 | 原始数据
polybutadiene | tetrahydrofuran | 0.411 |  | 313.15 | 10.1021/ma302010j | C=CC=C | C1CCOC1 | 原始数据
polybutadiene | tetrahydrofuran | 0.42 |  | 328.15 | 10.1021/ma302010j | C=CC=C | C1CCOC1 | 原始数据
polyisoprene | cyclohexane | 0.394 |  | 298.15 | 10.1021/ma302010j10.1016/j.eurpolymj.2007.08.002 | CC(=C)C=C | C1CCCCC1 | 原始数据
polyisoprene | cyclohexane | 0.373 |  | 313.15 | 10.1021/ma302010j10.1016/j.eurpolymj.2007.08.002 | CC(=C)C=C | C1CCCCC1 | 原始数据
polyisoprene | cyclohexane | 0.395 |  | 328.15 | 10.1021/ma302010j10.1016/j.eurpolymj.2007.08.002 | CC(=C)C=C | C1CCCCC1 | 原始数据
polyisoprene | cyclohexane | 0.437 |  | 298.15 | 10.1021/ma302010j10.1016/j.eurpolymj.2007.08.002 | CC(=C)C=C | C1CCCCC1 | 原始数据
polyisoprene | cyclohexane | 0.438 |  | 313.15 | 10.1021/ma302010j10.1016/j.eurpolymj.2007.08.002 | CC(=C)C=C | C1CCCCC1 | 原始数据
polyisoprene | cyclohexane | 0.44 |  | 328.15 | 10.1021/ma302010j10.1016/j.eurpolymj.2007.08.002 | CC(=C)C=C | C1CCCCC1 | 原始数据
poly(4-tert-butylstyrene) | poly(methyl methacrylate) | 0.1068329 |  | 273.15 | 10.1021/ma301047y | CC(C)(C)C1=CC=C(C=C1)C=C | CC(=C)C(=O)OC | 0摄氏度
poly(4-tert-butylstyrene) | poly(methyl methacrylate) | 0.08349497 |  | 323.15 | 10.1021/ma301047y | CC(C)(C)C1=CC=C(C=C1)C=C | CC(=C)C(=O)OC | 50摄氏度
poly(4-tert-butylstyrene) | poly(methyl methacrylate) | 0.0743398 |  | 348.15 | 10.1021/ma301047y | CC(C)(C)C1=CC=C(C=C1)C=C | CC(=C)C(=O)OC | 75摄氏度
poly(4-tert-butylstyrene) | poly(methyl methacrylate) | 0.06641136 |  | 373.15 | 10.1021/ma301047y | CC(C)(C)C1=CC=C(C=C1)C=C | CC(=C)C(=O)OC | 100摄氏度
polystyrene | poly(methacrylic acid) | 1.1 |  | 293.15 | 10.1021/ma500232y10.1021/ma500232y | C=CC1=CC=CC=C1 | CC(=C)C(=O)O | 原始数据
poly(acrylic acid) | polyacrylamide | 0.505 |  | 293.15 | 10.1021/ma2024683 | C=CC(=O)O | C=CC(=O)N | 原始数据
tetrahydrofuran | poly(3-hexylthiophene) | 1.04 |  | 296.15 | 10.1021/ma400597j | C1CCOC1 | CCCCCCC1=CSC=C1 | 原始数据
chloroform | poly(3-hexylthiophene) | 0.99 |  | 296.15 | 10.1021/ma400597j | C(Cl)(Cl)Cl | CCCCCCC1=CSC=C1 | 原始数据
tetrahydrofuran | polystyrene | 0.41 |  | 296.15 | 10.1021/ma400597j | C1CCOC1 | C=CC1=CC=CC=C1 | 原始数据
chloroform | polystyrene | 0.39 |  | 296.15 | 10.1021/ma400597j | C(Cl)(Cl)Cl | C=CC1=CC=CC=C1 | 原始数据
polystyrene | poly(3-hexylthiophene) | 0.48 |  | 296.15 | 10.1021/ma400597j | C=CC1=CC=CC=C1 | CCCCCCC1=CSC=C1 | 原始数据
poly(trimethylsilylstyrene) | poly(lactic acid) | 0.462061 |  | 298.15 | 10.1021/ma401719p10.1021/ma301238j | C[Si](C)(C)C=CC1=CC=CC=C1 | CC(C(=O)O)O | 计算数据
polystyrene | poly(methyl methacrylate) | 0.02784663 |  | 413.15 | 10.1021/ma4004538 | C=CC1=CC=CC=C1 | CC(=C)C(=O)OC | 计算数据
polystyrene | poly(ε-caprolactone) | 1.554066 |  | 167 | 10.1021/ma301531a10.1016/0032-3861(95)93654-5 | C=CC1=CC=CC=C1 | O=C1CCCCCO1 | 计算数据
poly(cyclohexylethylene) | poly(methyl methacrylate) | 0.3666473 |  | 273.15 | 10.1021/ma4020164 | C=CC1CCCCC1 | CC(=C)C(=O)OC | 0摄氏度
poly(cyclohexylethylene) | poly(methyl methacrylate) | 0.2848513 |  | 323.15 | 10.1021/ma4020164 | C=CC1CCCCC1 | CC(=C)C(=O)OC | 50摄氏度
poly(cyclohexylethylene) | poly(methyl methacrylate) | 0.2527638 |  | 348.15 | 10.1021/ma4020164 | C=CC1CCCCC1 | CC(=C)C(=O)OC | 75摄氏度
poly(cyclohexylethylene) | poly(methyl methacrylate) | 0.2249757 |  | 373.15 | 10.1021/ma4020164 | C=CC1CCCCC1 | CC(=C)C(=O)OC | 100摄氏度
poly(methyl methacrylate) | carbon dioxide | 1.499 |  | 313 | 10.1021/ma401090q | CC(=C)C(=O)OC | C(=O)=O | 原始数据
poly(hydroxyethyl acrylate) | poly(methyl acrylate) | 0.06 |  | 293 | 10.1021/ma500905n | C=CC(=O)OCCO | COC(=O)C=C | 原始数据
poly(hydroxyethyl acrylate) | poly(octyl acrylate) | 0.13 |  | 293 | 10.1021/ma500905n | C=CC(=O)OCCO | CCCCCCCCOC(=O)C=C | 原始数据
poly(methyl acrylate) | poly(octyl acrylate) | 0.07 |  | 293 | 10.1021/ma500905n | COC(=O)C=C | CCCCCCCCOC(=O)C=C | 原始数据
poly(butyl methacrylate) | 1-butyl-3-methylimidazolium bis(trifluoromethylsulfonyl)imide | 0.5940645 |  | 293.15 | 10.1021/ma401450w | CCCCOC(=O)C(=C)C | CCCCN1C=C[N+](=C1)C.C(F)(F)(F)S(=O)(=O)[N-]S(=O)(=O)C(F)(F)F | 计算数据
poly(butyl methacrylate) | 1-butyl-3-methylimidazolium bis(trifluoromethylsulfonyl)imide | 0.5068685 |  | 293.15 | 10.1021/ma401450w | CCCCOC(=O)C(=C)C | CCCCN1C=C[N+](=C1)C.C(F)(F)(F)S(=O)(=O)[N-]S(=O)(=O)C(F)(F)F | 计算数据
poly(butyl methacrylate) | 1-butyl-3-methylimidazolium bis(trifluoromethylsulfonyl)imide | 0.5332236 |  | 293.15 | 10.1021/ma401450w | CCCCOC(=O)C(=C)C | CCCCN1C=C[N+](=C1)C.C(F)(F)(F)S(=O)(=O)[N-]S(=O)(=O)C(F)(F)F | 计算数据
poly(butyl methacrylate) | 1-butyl-3-methylimidazolium bis(trifluoromethylsulfonyl)imide | 0.5617278 |  | 293.15 | 10.1021/ma401450w | CCCCOC(=O)C(=C)C | CCCCN1C=C[N+](=C1)C.C(F)(F)(F)S(=O)(=O)[N-]S(=O)(=O)C(F)(F)F | 计算数据
deuterated poly(butylene oxide) | poly(butylene oxide) | -2.25e-05 |  | 320 | 10.1021/ma201288a | C1CCOC1 | C1CCOC1 | 原始数据
deuterated poly(butylene oxide) | poly(butylene oxide) | 4e-05 |  | 320 | 10.1021/ma201288a | C1CCOC1 | C1CCOC1 | 原始数据
poly(ethylene oxide) | 1-ethyl-3-methylimidazolium bis(trifluoromethanesulfonyl)amide | 0.43 |  | 298.15 | 10.1021/ma400218e | C1CO1 | CCN1C=C[N+](=C1)C.C(F)(F)(F)S(=O)(=O)[N-]S(=O)(=O)C(F)(F)F | 原始数据
poly(ethylene oxide) | 1-ethyl-3-methylimidazolium bis(fluorosulfonyl)amide | 0.48 |  | 298.15 | 10.1021/ma400218e | C1CO1 | CCN1C=C[N+](=C1)C.[N-](S(=O)(=O)F)S(=O)(=O)F | 原始数据
polystyrene | polyisoprene | 0.35 |  | 150 | 10.1021/ma400098u10.1063/1.469130 | C=CC1=CC=CC=C1 | CC(=C)C=C | 最小值
polystyrene | polyisoprene | 0.2615789 |  | 190 | 10.1021/ma400098u10.1063/1.469130 | C=CC1=CC=CC=C1 | CC(=C)C=C | 下四分位
polystyrene | polyisoprene | 0.1633333 |  | 270 | 10.1021/ma400098u10.1063/1.469130 | C=CC1=CC=CC=C1 | CC(=C)C=C | 上四分位
polystyrene | polyisoprene | 0.1332258 |  | 310 | 10.1021/ma400098u10.1063/1.469130 | C=CC1=CC=CC=C1 | CC(=C)C=C | 最大值
polystyrene | polybutadiene | 0.047 |  | 313.15 | 10.1021/ma401957sISBN: 0-387-31235-8 | C=CC1=CC=CC=C1 | C=CC=C | 原始数据
poly(butyl acrylate) | poly(benzyl methacrylate) | 0.03441427 |  | 353.15 | 10.1021/ma1003776 | CCCCOC(=O)C=C | CC(=C)C(=O)OCC1=CC=CC=C1 | 最小值
poly(butyl acrylate) | poly(benzyl methacrylate) | 0.03457561 |  | 393.15 | 10.1021/ma1003776 | CCCCOC(=O)C=C | CC(=C)C(=O)OCC1=CC=CC=C1 | 下四分位
poly(butyl acrylate) | poly(benzyl methacrylate) | 0.03481644 |  | 473.15 | 10.1021/ma1003776 | CCCCOC(=O)C=C | CC(=C)C(=O)OCC1=CC=CC=C1 | 上四分位
poly(butyl acrylate) | poly(benzyl methacrylate) | 0.0349087 |  | 513.15 | 10.1021/ma1003776 | CCCCOC(=O)C=C | CC(=C)C(=O)OCC1=CC=CC=C1 | 最大值
poly(lactic acid) | polybutadiene | 0.192 |  | 428.15 | 10.1021/ma5006233 | CC(C(=O)O)O | C=CC=C | 原始数据
diethyl phthalate | polyisoprene | 1.602677 |  | 323.15 | 10.1021/ma402598r | CCOC(=O)C1=CC=CC=C1C(=O)OCC | CC(=C)C=C | 50摄氏度
diethyl phthalate | polyisoprene | 1.394241 |  | 348.15 | 10.1021/ma402598r | CCOC(=O)C1=CC=CC=C1C(=O)OCC | CC(=C)C=C | 75摄氏度
diethyl phthalate | polyisoprene | 1.213734 |  | 373.15 | 10.1021/ma402598r | CCOC(=O)C1=CC=CC=C1C(=O)OCC | CC(=C)C=C | 100摄氏度
dibutyl phthalate | polyisoprene | 1.153344 |  | 273.15 | 10.1021/ma402598r | CCCCOC(=O)C1=CC=CC=C1C(=O)OCCCC | CC(=C)C=C | 0摄氏度
dibutyl phthalate | polyisoprene | 0.8882438 |  | 323.15 | 10.1021/ma402598r | CCCCOC(=O)C1=CC=CC=C1C(=O)OCCCC | CC(=C)C=C | 50摄氏度
dibutyl phthalate | polyisoprene | 0.7842482 |  | 348.15 | 10.1021/ma402598r | CCCCOC(=O)C1=CC=CC=C1C(=O)OCCCC | CC(=C)C=C | 75摄氏度
dibutyl phthalate | polyisoprene | 0.6941873 |  | 373.15 | 10.1021/ma402598r | CCCCOC(=O)C1=CC=CC=C1C(=O)OCCCC | CC(=C)C=C | 100摄氏度
polystyrene | poly(2-vinylpyridine) | -0.1319214 |  | 273.15 | 10.1021/ma200429v | C=CC1=CC=CC=C1 | C=CC1=CC=CC=N1 | 0摄氏度
polystyrene | poly(2-vinylpyridine) | -0.1319645 |  | 323.15 | 10.1021/ma200429v | C=CC1=CC=CC=C1 | C=CC1=CC=CC=N1 | 50摄氏度
polystyrene | poly(2-vinylpyridine) | -0.1319814 |  | 348.15 | 10.1021/ma200429v | C=CC1=CC=CC=C1 | C=CC1=CC=CC=N1 | 75摄氏度
polystyrene | poly(2-vinylpyridine) | -0.1319961 |  | 373.15 | 10.1021/ma200429v | C=CC1=CC=CC=C1 | C=CC1=CC=CC=N1 | 100摄氏度
polystyrene | poly(methyl methacrylate) | 0.05731237 |  | 273.15 | 10.1021/ma500716f10.1021/ma901313a | C=CC1=CC=CC=C1 | CC(=C)C(=O)OC | 0摄氏度
polystyrene | poly(methyl methacrylate) | 0.0550205 |  | 323.15 | 10.1021/ma500716f10.1021/ma901313a | C=CC1=CC=CC=C1 | CC(=C)C(=O)OC | 50摄氏度
polystyrene | poly(methyl methacrylate) | 0.05412143 |  | 348.15 | 10.1021/ma500716f10.1021/ma901313a | C=CC1=CC=CC=C1 | CC(=C)C(=O)OC | 75摄氏度
polystyrene | poly(methyl methacrylate) | 0.05334282 |  | 373.15 | 10.1021/ma500716f10.1021/ma901313a | C=CC1=CC=CC=C1 | CC(=C)C(=O)OC | 100摄氏度
poly(N,N-dimethylacrylamide) | polyethylene | 0.2749147 |  | 413.15 | 10.1021/ma302069s | CN(C)C(=O)C=C | C=C | 计算数据
poly(3-hexylthiophene) | poly(methyl methacrylate) | 0.1569148 |  | 496.15 | 10.1021/ma302220b | CCCCCCC1=CSC=C1 | CC(=C)C(=O)OC | 最小值
poly(3-hexylthiophene) | poly(methyl methacrylate) | 0.1565155 |  | 497.9 | 10.1021/ma302220b | CCCCCCC1=CSC=C1 | CC(=C)C(=O)OC | 下四分位
poly(3-hexylthiophene) | poly(methyl methacrylate) | 0.1557252 |  | 501.4 | 10.1021/ma302220b | CCCCCCC1=CSC=C1 | CC(=C)C(=O)OC | 上四分位
poly(3-hexylthiophene) | poly(methyl methacrylate) | 0.1553342 |  | 503.15 | 10.1021/ma302220b | CCCCCCC1=CSC=C1 | CC(=C)C(=O)OC | 最大值
poly(3-dodecylthiophene) | poly(methyl methacrylate) | 0.1579866 |  | 513.15 | 10.1021/ma302220b | CCCCCCCCCCCCC1=CSC=C1 | CC(=C)C(=O)OC | 最小值
poly(3-dodecylthiophene) | poly(methyl methacrylate) | 0.1576221 |  | 515.65 | 10.1021/ma302220b | CCCCCCCCCCCCC1=CSC=C1 | CC(=C)C(=O)OC | 下四分位
poly(3-dodecylthiophene) | poly(methyl methacrylate) | 0.1569035 |  | 520.65 | 10.1021/ma302220b | CCCCCCCCCCCCC1=CSC=C1 | CC(=C)C(=O)OC | 上四分位
poly(3-dodecylthiophene) | poly(methyl methacrylate) | 0.1565494 |  | 523.15 | 10.1021/ma302220b | CCCCCCCCCCCCC1=CSC=C1 | CC(=C)C(=O)OC | 最大值
poly[N-(4-vinylbenzyl)-N,N-diethylamine] | polystyrene | 0.033 |  | 298.15 | 10.1021/ma402370j | CCN(CC)Cc1ccc(C=C)cc1 | C=CC1=CC=CC=C1 | 原始数据
poly(N,N-dimethylacrylamide) | poly[N-(4-vinylbenzyl)-N,N-diethylamine] | 0.287 |  | 298.15 | 10.1021/ma402370j | CN(C)C(=O)C=C | CCN(CC)Cc1ccc(C=C)cc1 | 原始数据
poly(N,N-dimethylacrylamide) | polystyrene | 0.096 |  | 298.15 | 10.1021/ma402370j | CN(C)C(=O)C=C | C=CC1=CC=CC=C1 | 原始数据
poly(vinylidene fluoride) | poly(methyl methacrylate) | -0.295 |  | 433.15 | 10.1021/ma301460h10.1021/ma60048a040 | C=C(F)F | CC(=C)C(=O)OC | 原始数据
polystyrene | poly(2,6-dimethyl-1,4-phenylene oxide) | -0.1149815 |  | 273.15 | 10.1021/ma402200d10.1021/ma00186a046 | C=CC1=CC=CC=C1 | CC1=CC2=CC(=C1O2)C | 0摄氏度
polystyrene | poly(2,6-dimethyl-1,4-phenylene oxide) | -0.07986136 |  | 323.15 | 10.1021/ma402200d10.1021/ma00186a046 | C=CC1=CC=CC=C1 | CC1=CC2=CC(=C1O2)C | 50摄氏度
polystyrene | poly(2,6-dimethyl-1,4-phenylene oxide) | -0.06608416 |  | 348.15 | 10.1021/ma402200d10.1021/ma00186a046 | C=CC1=CC=CC=C1 | CC1=CC2=CC(=C1O2)C | 75摄氏度
polystyrene | poly(2,6-dimethyl-1,4-phenylene oxide) | -0.05415302 |  | 373.15 | 10.1021/ma402200d10.1021/ma00186a046 | C=CC1=CC=CC=C1 | CC1=CC2=CC(=C1O2)C | 100摄氏度
polystyrene | polyisoprene | 0.03889231 |  | 390 | 10.1021/ma202196c10.1209/epl/i2001-00205-7 | C=CC1=CC=CC=C1 | CC(=C)C=C | 最小值
polystyrene | polyisoprene | 0.03241739 |  | 431.25 | 10.1021/ma202196c10.1209/epl/i2001-00205-7 | C=CC1=CC=CC=C1 | CC(=C)C=C | 下四分位
polystyrene | polyisoprene | 0.02258686 |  | 513.75 | 10.1021/ma202196c10.1209/epl/i2001-00205-7 | C=CC1=CC=CC=C1 | CC(=C)C=C | 上四分位
polystyrene | polyisoprene | 0.01876757 |  | 555 | 10.1021/ma202196c10.1209/epl/i2001-00205-7 | C=CC1=CC=CC=C1 | CC(=C)C=C | 最大值
polystyrene | polybutadiene | 0.05 |  | 393.15 | 10.1021/ma400533w10.1021/ma011958x | C=CC1=CC=CC=C1 | C=CC=C | 原始数据
polyisoprene | poly(ethylene oxide) | 0.1746641 |  | 390 | 10.1021/ma202196c10.1209/epl/i2001-00205-7 | CC(=C)C=C | C1CO1 | 最小值
polyisoprene | poly(ethylene oxide) | 0.1524188 |  | 431.25 | 10.1021/ma202196c10.1209/epl/i2001-00205-7 | CC(=C)C=C | C1CO1 | 下四分位
polyisoprene | poly(ethylene oxide) | 0.118645 |  | 513.75 | 10.1021/ma202196c10.1209/epl/i2001-00205-7 | CC(=C)C=C | C1CO1 | 上四分位
polyisoprene | poly(ethylene oxide) | 0.1055234 |  | 555 | 10.1021/ma202196c10.1209/epl/i2001-00205-7 | CC(=C)C=C | C1CO1 | 最大值
polystyrene | poly(ethylene oxide) | 0.05351026 |  | 390 | 10.1021/ma202196c10.1209/epl/i2001-00205-7 | C=CC1=CC=CC=C1 | C1CO1 | 最小值
polystyrene | poly(ethylene oxide) | 0.04620145 |  | 431.25 | 10.1021/ma202196c10.1209/epl/i2001-00205-7 | C=CC1=CC=CC=C1 | C1CO1 | 下四分位
polystyrene | poly(ethylene oxide) | 0.03510487 |  | 513.75 | 10.1021/ma202196c10.1209/epl/i2001-00205-7 | C=CC1=CC=CC=C1 | C1CO1 | 上四分位
polystyrene | poly(ethylene oxide) | 0.03079369 |  | 555 | 10.1021/ma202196c10.1209/epl/i2001-00205-7 | C=CC1=CC=CC=C1 | C1CO1 | 最大值
polystyrene | poly(lactic acid) | 0.3560877 |  | 273.15 | 10.1021/ma501957b10.1021/ja9083804 | C=CC1=CC=CC=C1 | CC(C(=O)O)O | 0摄氏度
polystyrene | poly(lactic acid) | 0.268344 |  | 323.15 | 10.1021/ma501957b10.1021/ja9083804 | C=CC1=CC=CC=C1 | CC(C(=O)O)O | 50摄氏度
polystyrene | poly(lactic acid) | 0.2339232 |  | 348.15 | 10.1021/ma501957b10.1021/ja9083804 | C=CC1=CC=CC=C1 | CC(C(=O)O)O | 75摄氏度
polystyrene | poly(lactic acid) | 0.2041146 |  | 373.15 | 10.1021/ma501957b10.1021/ja9083804 | C=CC1=CC=CC=C1 | CC(C(=O)O)O | 100摄氏度
polystyrene | polyisoprene | 0.1453646 |  | 273.15 | 10.1021/ma301047y10.1021/ma00130a012 | C=CC1=CC=CC=C1 | CC(=C)C=C | 0摄氏度
polystyrene | polyisoprene | 0.1118872 |  | 323.15 | 10.1021/ma301047y10.1021/ma00130a012 | C=CC1=CC=CC=C1 | CC(=C)C=C | 50摄氏度
polystyrene | polyisoprene | 0.09875442 |  | 348.15 | 10.1021/ma301047y10.1021/ma00130a012 | C=CC1=CC=CC=C1 | CC(=C)C=C | 75摄氏度
polystyrene | polyisoprene | 0.08738135 |  | 373.15 | 10.1021/ma301047y10.1021/ma00130a012 | C=CC1=CC=CC=C1 | CC(=C)C=C | 100摄氏度
polystyrene | poly(methyl methacrylate) | 0.03481347 |  | 273.15 | 10.1021/ma301047y10.1021/ma00205a03310.1021/ma8013004 | C=CC1=CC=CC=C1 | CC(=C)C(=O)OC | 0摄氏度
polystyrene | poly(methyl methacrylate) | 0.03283088 |  | 323.15 | 10.1021/ma301047y10.1021/ma00205a03310.1021/ma8013004 | C=CC1=CC=CC=C1 | CC(=C)C(=O)OC | 50摄氏度
polystyrene | poly(methyl methacrylate) | 0.03205314 |  | 348.15 | 10.1021/ma301047y10.1021/ma00205a03310.1021/ma8013004 | C=CC1=CC=CC=C1 | CC(=C)C(=O)OC | 75摄氏度
polystyrene | poly(methyl methacrylate) | 0.03137961 |  | 373.15 | 10.1021/ma301047y10.1021/ma00205a03310.1021/ma8013004 | C=CC1=CC=CC=C1 | CC(=C)C(=O)OC | 100摄氏度
poly(propylene) | carbon monofluoride | 0.394 |  | 298.15 | 10.1021/ma400384a | CC=C | [CH2]F | 原始数据
polystyrene | poly(2-vinylpyridine) | 0.1170298 |  | 273.15 | 10.1021/ma400957p10.1678/rheology.41.83 | C=CC1=CC=CC=C1 | C=CC1=CC=CC=N1 | 0摄氏度
polystyrene | poly(2-vinylpyridine) | 0.1000361 |  | 323.15 | 10.1021/ma400957p10.1678/rheology.41.83 | C=CC1=CC=CC=C1 | C=CC1=CC=CC=N1 | 50摄氏度
polystyrene | poly(2-vinylpyridine) | 0.09336975 |  | 348.15 | 10.1021/ma400957p10.1678/rheology.41.83 | C=CC1=CC=CC=C1 | C=CC1=CC=CC=N1 | 75摄氏度
polystyrene | poly(2-vinylpyridine) | 0.08759662 |  | 373.15 | 10.1021/ma400957p10.1678/rheology.41.83 | C=CC1=CC=CC=C1 | C=CC1=CC=CC=N1 | 100摄氏度
poly(methyl methacrylate) | chloroform | 0.39 |  | 298.15 | 10.1021/ma101529b10.1021/ma0497761 | CC(=C)C(=O)OC | C(Cl)(Cl)Cl | 原始数据
polystyrene | chloroform | 0.45 |  | 298.15 | 10.1021/ma101529b10.1021/ma0497761 | C=CC1=CC=CC=C1 | C(Cl)(Cl)Cl | 原始数据
acetone | poly(methyl methacrylate) | 0.18 |  | 298.15 | 10.1021/ma101529b10.1021/ma0497761 | CC(=O)C | CC(=C)C(=O)OC | 原始数据
acetone | polystyrene | 1.1 |  | 298.15 | 10.1021/ma101529b10.1021/ma0497761 | CC(=O)C | C=CC1=CC=CC=C1 | 原始数据
toluene | poly(methyl methacrylate) | 0.45 |  | 298.15 | 10.1021/ma101529b10.1021/ma0497761 | CC1=CC=CC=C1 | CC(=C)C(=O)OC | 原始数据
toluene | polystyrene | 0.34 |  | 298.15 | 10.1021/ma101529b10.1021/ma0497761 | CC1=CC=CC=C1 | C=CC1=CC=CC=C1 | 原始数据
carbon disulfide | poly(methyl methacrylate) | 1.2 |  | 298.15 | 10.1021/ma101529b10.1021/ma0497761 | C(=S)=S | CC(=C)C(=O)OC | 原始数据
carbon disulfide | polystyrene | 0.01 |  | 298.15 | 10.1021/ma101529b10.1021/ma0497761 | C(=S)=S | C=CC1=CC=CC=C1 | 原始数据
polystyrene | poly(butyl acrylate) | 0.034 |  | 423.15 | 10.1021/ma100743s10.1021/ma50006a07910.1016/j.polymer.2007.09.039 | C=CC1=CC=CC=C1 | CCCCOC(=O)C=C | 原始数据
poly(methyl methacrylate) | poly(vinylidene fluoride) | -0.07 |  | 473 | 10.1021/ma301620a10.1002/pol.1980.130180607 | CC(=C)C(=O)OC | C=C(F)F | 原始数据
polyisoprene | poly(methyl methacrylate) | 0.077 |  | 413.15 | 10.1021/ma301739j10.1021/ma950840b | CC(=C)C=C | CC(=C)C(=O)OC | 原始数据
polystyrene | poly(n-butyl acrylate) | 0.087 |  | 503.15 | 10.1021/ma100743s10.1002/(SICI)1099-0488(20000201)38:3<369::AID-POLB3>3.0.CO;2-W | C=CC1=CC=CC=C1 | CCCCOC(=O)C=C | 原始数据
poly(acrylic acid) | acetone | 1.057 |  | 298.15 | 10.1021/ma3019188 | C=CC(=O)O | CC(=O)C | 原始数据
poly(butyl acrylate) | acetone | 0.49 |  | 298.15 | 10.1021/ma3019188 | CCCCOC(=O)C=C | CC(=O)C | 原始数据
poly(trifluoroethyl methacrylate) | acetone | 0.542 |  | 298.15 | 10.1021/ma3019188 | CC(=C)C(=O)OCC(F)(F)F | CC(=O)C | 原始数据
polystyrene | poly(ethylene oxide) | -0.011 |  | 298.15 | 10.1021/ma100925c10.1021/ma00028a025 | C=CC1=CC=CC=C1 | C1CO1 | 原始数据
polystyrene | poly(acrylic acid) | 0.45 |  | 298.15 | 10.1021/ma102378wISBN: 0-471-16628-6 | C=CC1=CC=CC=C1 | C=CC(=O)O | 原始数据
polyisoprene | polystyrene | 0.1264564 |  | 273.15 | 10.1021/ma302602u10.1021/ma011696z | CC(=C)C=C | C=CC1=CC=CC=C1 | 0摄氏度
polyisoprene | polystyrene | 0.09881346 |  | 323.15 | 10.1021/ma302602u10.1021/ma011696z | CC(=C)C=C | C=CC1=CC=CC=C1 | 50摄氏度
polyisoprene | polystyrene | 0.08796947 |  | 348.15 | 10.1021/ma302602u10.1021/ma011696z | CC(=C)C=C | C=CC1=CC=CC=C1 | 75摄氏度
polyisoprene | polystyrene | 0.07857851 |  | 373.15 | 10.1021/ma302602u10.1021/ma011696z | CC(=C)C=C | C=CC1=CC=CC=C1 | 100摄氏度
polystyrene | poly(methyl methacrylate) | 0.03271517 |  | 273.15 | 10.1021/ma401184610.1021/ma00073a044 | C=CC1=CC=CC=C1 | CC(=C)C(=O)OC | 0摄氏度
polystyrene | poly(methyl methacrylate) | 0.03090252 |  | 323.15 | 10.1021/ma401184610.1021/ma00073a044 | C=CC1=CC=CC=C1 | CC(=C)C(=O)OC | 50摄氏度
polystyrene | poly(methyl methacrylate) | 0.03019144 |  | 348.15 | 10.1021/ma401184610.1021/ma00073a044 | C=CC1=CC=CC=C1 | CC(=C)C(=O)OC | 75摄氏度
polystyrene | poly(methyl methacrylate) | 0.02957564 |  | 373.15 | 10.1021/ma401184610.1021/ma00073a044 | C=CC1=CC=CC=C1 | CC(=C)C(=O)OC | 100摄氏度
polystyrene | polyisoprene | 0.1733333 |  | 180 | 10.1021/ma400944z10.1021/ma991470k10.1063/1.471656 | C=CC1=CC=CC=C1 | CC(=C)C=C | 计算数据
polystyrene | poly(lactic acid) | 0.2471433 |  | 273.15 | 10.1021/ma500625k10.1021/ja0278584 | C=CC1=CC=CC=C1 | CC(C(=O)O)O | 0摄氏度
polystyrene | poly(lactic acid) | 0.1915742 |  | 323.15 | 10.1021/ma500625k10.1021/ja0278584 | C=CC1=CC=CC=C1 | CC(C(=O)O)O | 50摄氏度
polystyrene | poly(lactic acid) | 0.1697751 |  | 348.15 | 10.1021/ma500625k10.1021/ja0278584 | C=CC1=CC=CC=C1 | CC(C(=O)O)O | 75摄氏度
polystyrene | poly(lactic acid) | 0.150897 |  | 373.15 | 10.1021/ma500625k10.1021/ja0278584 | C=CC1=CC=CC=C1 | CC(C(=O)O)O | 100摄氏度
polystyrene | poly(4-vinylpyridine) | -0.05 |  | 433.15 | 10.1021/ma902651t10.1021/ma992118 | C=CC1=CC=CC=C1 | C=CC1=CC=NC=C1 | 原始数据
polystyrene | poly(tert-butoxystyrene) | -0.003 |  | 298.15 | 10.1021/ma902651tISBN: 978-90-367-3805-7 | C=CC1=CC=CC=C1 | CC(C)(C)OC=Cc1ccccc1 | 原始数据
poly(4-vinylpyridine) | poly(tert-butoxystyrene) | -0.04 |  | 298.15 | 10.1021/ma902651tISBN: 978-90-367-3805-7 | C=CC1=CC=NC=C1 | CC(C)(C)OC=Cc1ccccc1 | 原始数据
polystyrene | poly(methyl methacrylate) | 0.04227787 |  | 273.15 | 10.1021/ma401704m10.1021/ma00205a033 | C=CC1=CC=CC=C1 | CC(=C)C(=O)OC | 0摄氏度
polystyrene | poly(methyl methacrylate) | 0.0400687 |  | 323.15 | 10.1021/ma401704m10.1021/ma00205a033 | C=CC1=CC=CC=C1 | CC(=C)C(=O)OC | 50摄氏度
polystyrene | poly(methyl methacrylate) | 0.03920207 |  | 348.15 | 10.1021/ma401704m10.1021/ma00205a033 | C=CC1=CC=CC=C1 | CC(=C)C(=O)OC | 75摄氏度
polystyrene | poly(methyl methacrylate) | 0.03845156 |  | 373.15 | 10.1021/ma401704m10.1021/ma00205a033 | C=CC1=CC=CC=C1 | CC(=C)C(=O)OC | 100摄氏度
poly(4-tert-butylstyrene) | poly(2-vinylpyridine) | 0.1173922 |  | 405.15 | 10.1021/ma501597g | CC(C)(C)C1=CC=C(C=C1)C=C | C=CC1=CC=CC=N1 | 最小值
poly(4-tert-butylstyrene) | poly(2-vinylpyridine) | 0.1069214 |  | 432.15 | 10.1021/ma501597g | CC(C)(C)C1=CC=C(C=C1)C=C | C=CC1=CC=CC=N1 | 下四分位
poly(4-tert-butylstyrene) | poly(2-vinylpyridine) | 0.08946883 |  | 486.15 | 10.1021/ma501597g | CC(C)(C)C1=CC=C(C=C1)C=C | C=CC1=CC=CC=N1 | 上四分位
poly(4-tert-butylstyrene) | poly(2-vinylpyridine) | 0.08211998 |  | 513.15 | 10.1021/ma501597g | CC(C)(C)C1=CC=C(C=C1)C=C | C=CC1=CC=CC=N1 | 最大值
polystyrene | poly(2-vinylpyridine) | 0.1976425 |  | 273.15 | 10.1021/ma501597g10.1016/0032-3861(94)90065-5 | C=CC1=CC=CC=C1 | C=CC1=CC=CC=N1 | 0摄氏度
polystyrene | poly(2-vinylpyridine) | 0.1619559 |  | 323.15 | 10.1021/ma501597g10.1016/0032-3861(94)90065-5 | C=CC1=CC=CC=C1 | C=CC1=CC=CC=N1 | 50摄氏度
polystyrene | poly(2-vinylpyridine) | 0.1479565 |  | 348.15 | 10.1021/ma501597g10.1016/0032-3861(94)90065-5 | C=CC1=CC=CC=C1 | C=CC1=CC=CC=N1 | 75摄氏度
polystyrene | poly(2-vinylpyridine) | 0.1358329 |  | 373.15 | 10.1021/ma501597g10.1016/0032-3861(94)90065-5 | C=CC1=CC=CC=C1 | C=CC1=CC=CC=N1 | 100摄氏度
water | polyacrylamide | 0.45 |  | 298.15 | 10.1021/ma300366410.1021/jp710284e | O | C=CC(=O)N | 原始数据
water | polyacrylamide | 0.47 |  | 298.15 | 10.1021/ma102708bISBN: 0-19-518101-8 | O | C=CC(=O)N | 原始数据
polystyrene | poly(4-vinylbenzyltrimethylammonium chloride) | 0.197 |  | 301.15 | 10.1021/ma302357k | C=CC1=CC=CC=C1 | C[N+](C)(C)CC1=CC=C(C=C1)C=C.[Cl-] | 原始数据
polystyrene | polyisoprene | 0.07 |  | 463.15 | 10.1021/ma902279510.1007/978-0-387-69002-5_19 | C=CC1=CC=CC=C1 | CC(=C)C=C | 原始数据
methanol | poly(N-isopropylacrylamide) | 0.45 |  | 298.15 | 10.1021/ma401877c10.1021/ma00004a02210.1143/JPSJ.56.233 | CO | CC(C)NC(=O)C=C | 原始数据
water | poly(N-isopropylacrylamide) | -0.1 |  | 298.15 | 10.1021/ma401877c10.1021/ma00004a02210.1143/JPSJ.56.233 | O | CC(C)NC(=O)C=C | 原始数据
polystyrene | polybutadiene | 0.055 |  | 298.15 | 10.1021/ma500633b10.1051/jp2:1997217 | C=CC1=CC=CC=C1 | C=CC=C | 原始数据
polystyrene | poly(2-vinylpyridine) | 0.2403469 |  | 273.15 | 10.1021/ma902804e10.1021/ma951714a | C=CC1=CC=CC=C1 | C=CC1=CC=CC=N1 | 0摄氏度
polystyrene | poly(2-vinylpyridine) | 0.1884597 |  | 323.15 | 10.1021/ma902804e10.1021/ma951714a | C=CC1=CC=CC=C1 | C=CC1=CC=CC=N1 | 50摄氏度
polystyrene | poly(2-vinylpyridine) | 0.168105 |  | 348.15 | 10.1021/ma902804e10.1021/ma951714a | C=CC1=CC=CC=C1 | C=CC1=CC=CC=N1 | 75摄氏度
polystyrene | poly(2-vinylpyridine) | 0.1504777 |  | 373.15 | 10.1021/ma902804e10.1021/ma951714a | C=CC1=CC=CC=C1 | C=CC1=CC=CC=N1 | 100摄氏度
polystyrene | deuterated poly(methyl methacrylate) | 0.04087124 |  | 273.15 | 10.1021/ma401184610.1021/ma00073a044 | C=CC1=CC=CC=C1 | CC(=C)C(=O)OC | 0摄氏度
polystyrene | deuterated poly(methyl methacrylate) | 0.03906539 |  | 323.15 | 10.1021/ma401184610.1021/ma00073a044 | C=CC1=CC=CC=C1 | CC(=C)C(=O)OC | 50摄氏度
polystyrene | deuterated poly(methyl methacrylate) | 0.03835697 |  | 348.15 | 10.1021/ma401184610.1021/ma00073a044 | C=CC1=CC=CC=C1 | CC(=C)C(=O)OC | 75摄氏度
polystyrene | deuterated poly(methyl methacrylate) | 0.03774348 |  | 373.15 | 10.1021/ma401184610.1021/ma00073a044 | C=CC1=CC=CC=C1 | CC(=C)C(=O)OC | 100摄氏度
polystyrene | poly(methyl methacrylate) | 0.03271517 |  | 273.15 | 10.1021/ma401184610.1021/ma00073a044 | C=CC1=CC=CC=C1 | CC(=C)C(=O)OC | 0摄氏度
polystyrene | poly(methyl methacrylate) | 0.03090252 |  | 323.15 | 10.1021/ma401184610.1021/ma00073a044 | C=CC1=CC=CC=C1 | CC(=C)C(=O)OC | 50摄氏度
polystyrene | poly(methyl methacrylate) | 0.03019144 |  | 348.15 | 10.1021/ma401184610.1021/ma00073a044 | C=CC1=CC=CC=C1 | CC(=C)C(=O)OC | 75摄氏度
polystyrene | poly(methyl methacrylate) | 0.02957564 |  | 373.15 | 10.1021/ma401184610.1021/ma00073a044 | C=CC1=CC=CC=C1 | CC(=C)C(=O)OC | 100摄氏度
poly(lactic acid) | tetrahydrofuran | 0.11 |  | 298.15 | 10.1021/ma500613c | CC(C(=O)O)O | C1CCOC1 | 原始数据
poly(norbornene) | tetrahydrofuran | 0.42 |  | 298.15 | 10.1021/ma500613c | C1CC2CC1C=C2 C1CC2CC1C=C2 | C1CCOC1 | 原始数据
poly(lactic acid) | poly(norbornene) | 0.72 |  | 298.15 | 10.1021/ma500613c | CC(C(=O)O)O | C1CC2CC1C=C2 C1CC2CC1C=C2 | 原始数据
polystyrene | polyisoprene | 0.1756948 |  | 273.15 | 10.1021/ma401033w10.1021/ma00130a012 | C=CC1=CC=CC=C1 | CC(=C)C=C | 0摄氏度
polystyrene | polyisoprene | 0.13525 |  | 323.15 | 10.1021/ma401033w10.1021/ma00130a012 | C=CC1=CC=CC=C1 | CC(=C)C=C | 50摄氏度
polystyrene | polyisoprene | 0.119384 |  | 348.15 | 10.1021/ma401033w10.1021/ma00130a012 | C=CC1=CC=CC=C1 | CC(=C)C=C | 75摄氏度
polystyrene | polyisoprene | 0.105644 |  | 373.15 | 10.1021/ma401033w10.1021/ma00130a012 | C=CC1=CC=CC=C1 | CC(=C)C=C | 100摄氏度
polystyrene | poly(4-hydroxystyrene) | 0.68 |  | 298.15 | 10.1021/ma200747d10.1021/ma00203a026 | C=CC1=CC=CC=C1 | C=CC1=CC=C(C=C1)O | 原始数据
polyisoprene | poly(methyl methacrylate) | 0.077 |  | 295.15 | 10.1021/ma300365h10.1021/ma950840b | CC(=C)C=C | CC(=C)C(=O)OC | 原始数据
polystyrene | poly(4-vinylpyridine) | -0.05 |  | 433.15 | 10.1021/ma301461410.1021/ma992118 | C=CC1=CC=CC=C1 | C=CC1=CC=NC=C1 | 原始数据
polystyrene | polycarbonate | 0.0304 |  | 523.15 | 10.1021/ma301461410.1002/app.1987.070340307 | C=CC1=CC=CC=C1 | C(=O)([O-])[O-] | 原始数据
polystyrene | poly(vinyl chloride) | 0.099 |  | 298.15 | 10.1021/ma301461410.1016/0032-3861(95)93653-4 | C=CC1=CC=CC=C1 | C=CCl | 原始数据
polystyrene | poly(methyl methacrylate) | 0.0044 |  | 298.15 | 10.1021/ma301461410.1021/ma00113a010 | C=CC1=CC=CC=C1 | CC(=C)C(=O)OC | 原始数据
polystyrene | poly(tert-butyl acrylate) | 0.09 |  | 298.15 | 10.1021/ma301461410.1021/ma9009802 | C=CC1=CC=CC=C1 | CC(C)(C)OC(=O)C=C | 原始数据
polystyrene | poly(butyl methacrylate) | -0.003 |  | 393.15 | 10.1021/ma301461410.1021/ma991660v | C=CC1=CC=CC=C1 | CCCCOC(=O)C(=C)C | 原始数据
polystyrene | polybutadiene | 0.07220132 |  | 273.15 | 10.1021/ma101140m10.1063/1.47074910.1002/1521-3900(200001)149:1<99::AID-MASY99>3.0.CO;2-X10.1021/ma981665c10.1021/ma030020w | C=CC1=CC=CC=C1 | C=CC=C | 0摄氏度
polystyrene | polybutadiene | 0.0551301 |  | 323.15 | 10.1021/ma101140m10.1063/1.47074910.1002/1521-3900(200001)149:1<99::AID-MASY99>3.0.CO;2-X10.1021/ma981665c10.1021/ma030020w | C=CC1=CC=CC=C1 | C=CC=C | 50摄氏度
polystyrene | polybutadiene | 0.04843326 |  | 348.15 | 10.1021/ma101140m10.1063/1.47074910.1002/1521-3900(200001)149:1<99::AID-MASY99>3.0.CO;2-X10.1021/ma981665c10.1021/ma030020w | C=CC1=CC=CC=C1 | C=CC=C | 75摄氏度
polystyrene | polybutadiene | 0.04263377 |  | 373.15 | 10.1021/ma101140m10.1063/1.47074910.1002/1521-3900(200001)149:1<99::AID-MASY99>3.0.CO;2-X10.1021/ma981665c10.1021/ma030020w | C=CC1=CC=CC=C1 | C=CC=C | 100摄氏度
poly(n-hexyl methacrylate) | polystyrene | -0.0035 |  | 428.15 | 10.1021/ma301461410.1002/pi.1481 | CCCCCCOC(=O)C(=C)C | C=CC1=CC=CC=C1 | 原始数据
poly(cyclohexylethylene) | polyethylene | 0.09023317 |  | 273.15 | 10.1021/ma100347k10.1021/ma020227 | C=CC1CCCCC1 | C=C | 0摄氏度
poly(cyclohexylethylene) | polyethylene | 0.07357942 |  | 323.15 | 10.1021/ma100347k10.1021/ma020227 | C=CC1CCCCC1 | C=C | 50摄氏度
poly(cyclohexylethylene) | polyethylene | 0.06704636 |  | 348.15 | 10.1021/ma100347k10.1021/ma020227 | C=CC1CCCCC1 | C=C | 75摄氏度
poly(cyclohexylethylene) | polyethylene | 0.06138869 |  | 373.15 | 10.1021/ma100347k10.1021/ma020227 | C=CC1CCCCC1 | C=C | 100摄氏度
polystyrene | acetone | 0.68 |  | 297.15 | 10.1021/ma102470v | C=CC1=CC=CC=C1 | CC(=O)C | 原始数据
polystyrene | acetone | 0.73 |  | 275.15 | 10.1021/ma102470v | C=CC1=CC=CC=C1 | CC(=O)C | 原始数据
poly(methyl methacrylate) | acetone | 0.32 |  | 297.15 | 10.1021/ma102470v | CC(=C)C(=O)OC | CC(=O)C | 原始数据
poly(methyl methacrylate) | acetone | 0.35 |  | 275.15 | 10.1021/ma102470v | CC(=C)C(=O)OC | CC(=O)C | 原始数据
poly(trimethylsilylstyrene) | poly(lactic acid) | 0.4778089 |  | 273.15 | 10.1021/ma301238j | C[Si](C)(C)C=CC1=CC=CC=C1 | CC(C(=O)O)O | 0摄氏度
poly(trimethylsilylstyrene) | poly(lactic acid) | 0.4487498 |  | 323.15 | 10.1021/ma301238j | C[Si](C)(C)C=CC1=CC=CC=C1 | CC(C(=O)O)O | 50摄氏度
poly(trimethylsilylstyrene) | poly(lactic acid) | 0.4373503 |  | 348.15 | 10.1021/ma301238j | C[Si](C)(C)C=CC1=CC=CC=C1 | CC(C(=O)O)O | 75摄氏度
poly(trimethylsilylstyrene) | poly(lactic acid) | 0.4274782 |  | 373.15 | 10.1021/ma301238j | C[Si](C)(C)C=CC1=CC=CC=C1 | CC(C(=O)O)O | 100摄氏度
polystyrene | poly(ethylene oxide) | 0.08609757 |  | 273.15 | 10.1021/ma301238j10.1021/ma020651a | C=CC1=CC=CC=C1 | C1CO1 | 0摄氏度
polystyrene | poly(ethylene oxide) | 0.06921724 |  | 323.15 | 10.1021/ma301238j10.1021/ma020651a | C=CC1=CC=CC=C1 | C1CO1 | 50摄氏度
polystyrene | poly(ethylene oxide) | 0.06259529 |  | 348.15 | 10.1021/ma301238j10.1021/ma020651a | C=CC1=CC=CC=C1 | C1CO1 | 75摄氏度
polystyrene | poly(ethylene oxide) | 0.05686065 |  | 373.15 | 10.1021/ma301238j10.1021/ma020651a | C=CC1=CC=CC=C1 | C1CO1 | 100摄氏度
polystyrene | poly(methyl methacrylate) | 0.04452802 |  | 273.15 | 10.1021/ma301238j10.1021/ma301238j | C=CC1=CC=CC=C1 | CC(=C)C(=O)OC | 0摄氏度
polystyrene | poly(methyl methacrylate) | 0.04200164 |  | 323.15 | 10.1021/ma301238j10.1021/ma301238j | C=CC1=CC=CC=C1 | CC(=C)C(=O)OC | 50摄氏度
polystyrene | poly(methyl methacrylate) | 0.04101057 |  | 348.15 | 10.1021/ma301238j10.1021/ma301238j | C=CC1=CC=CC=C1 | CC(=C)C(=O)OC | 75摄氏度
polystyrene | poly(methyl methacrylate) | 0.0401523 |  | 373.15 | 10.1021/ma301238j10.1021/ma301238j | C=CC1=CC=CC=C1 | CC(=C)C(=O)OC | 100摄氏度
polystyrene | poly(lactic acid) | 0.3560877 |  | 273.15 | 10.1021/ma402187j10.1021/ja9083804 | C=CC1=CC=CC=C1 | CC(C(=O)O)O | 0摄氏度
polystyrene | poly(lactic acid) | 0.268344 |  | 323.15 | 10.1021/ma402187j10.1021/ja9083804 | C=CC1=CC=CC=C1 | CC(C(=O)O)O | 50摄氏度
polystyrene | poly(lactic acid) | 0.2339232 |  | 348.15 | 10.1021/ma402187j10.1021/ja9083804 | C=CC1=CC=CC=C1 | CC(C(=O)O)O | 75摄氏度
polystyrene | poly(lactic acid) | 0.2041146 |  | 373.15 | 10.1021/ma402187j10.1021/ja9083804 | C=CC1=CC=CC=C1 | CC(C(=O)O)O | 100摄氏度
poly(ethylene oxide) | polyisoprene | 0.3629645 |  | 273.15 | 10.1021/ma402356z10.1021/ma001957p10.1063/1.478122 | C1CO1 | CC(=C)C=C | 0摄氏度
poly(ethylene oxide) | polyisoprene | 0.326145 |  | 323.15 | 10.1021/ma402356z10.1021/ma001957p10.1063/1.478122 | C1CO1 | CC(=C)C=C | 50摄氏度
poly(ethylene oxide) | polyisoprene | 0.3117011 |  | 348.15 | 10.1021/ma402356z10.1021/ma001957p10.1063/1.478122 | C1CO1 | CC(=C)C=C | 75摄氏度
poly(ethylene oxide) | polyisoprene | 0.2991927 |  | 373.15 | 10.1021/ma402356z10.1021/ma001957p10.1063/1.478122 | C1CO1 | CC(=C)C=C | 100摄氏度
polystyrene | polyethylene | 0.07 |  | 298.15 | 10.1021/ma902805x10.1021/ma020754t | C=CC1=CC=CC=C1 | C=C | 原始数据
poly(methyl methacrylate) | poly(vinylidene fluoride) | -0.07 |  | 298.15 | 10.1021/ma201151k10.1016/0032-3861(94)90351-4 | CC(=C)C(=O)OC | C=C(F)F | 原始数据
polystyrene | poly(2-vinylpyridine) | -0.02 |  | 433.15 | 10.1021/ma301402n10.1021/ma992118 | C=CC1=CC=CC=C1 | C=CC1=CC=CC=N1 | 原始数据
polystyrene | poly(2-vinylpyridine) | 0.001570954 |  | 273.15 | 10.1021/ma301402n10.1021/ma062516u | C=CC1=CC=CC=C1 | C=CC1=CC=CC=N1 | 0摄氏度
polystyrene | poly(2-vinylpyridine) | 0.001300189 |  | 323.15 | 10.1021/ma301402n10.1021/ma062516u | C=CC1=CC=CC=C1 | C=CC1=CC=CC=N1 | 50摄氏度
polystyrene | poly(2-vinylpyridine) | 0.001193971 |  | 348.15 | 10.1021/ma301402n10.1021/ma062516u | C=CC1=CC=CC=C1 | C=CC1=CC=CC=N1 | 75摄氏度
polystyrene | poly(2-vinylpyridine) | 0.001101986 |  | 373.15 | 10.1021/ma301402n10.1021/ma062516u | C=CC1=CC=CC=C1 | C=CC1=CC=CC=N1 | 100摄氏度
polystyrene | polyisoprene | 0.06713842 |  | 273.15 | 10.1021/ma100400q10.1021/ma062778w10.1002/(SICI)1099-0488(199812)36:17<3101::AID-POLB10>3.0.CO;2-X | C=CC1=CC=CC=C1 | CC(=C)C=C | 0摄氏度
polystyrene | polyisoprene | 0.05433656 |  | 323.15 | 10.1021/ma100400q10.1021/ma062778w10.1002/(SICI)1099-0488(199812)36:17<3101::AID-POLB10>3.0.CO;2-X | C=CC1=CC=CC=C1 | CC(=C)C=C | 50摄氏度
polystyrene | polyisoprene | 0.04931455 |  | 348.15 | 10.1021/ma100400q10.1021/ma062778w10.1002/(SICI)1099-0488(199812)36:17<3101::AID-POLB10>3.0.CO;2-X | C=CC1=CC=CC=C1 | CC(=C)C=C | 75摄氏度
polystyrene | polyisoprene | 0.04496546 |  | 373.15 | 10.1021/ma100400q10.1021/ma062778w10.1002/(SICI)1099-0488(199812)36:17<3101::AID-POLB10>3.0.CO;2-X | C=CC1=CC=CC=C1 | CC(=C)C=C | 100摄氏度
polystyrene | poly(ethylene oxide) | 0.05351026 |  | 390 | 10.1021/ma100400q10.1021/ma062778w10.1209/epl/i2001-00205-7 | C=CC1=CC=CC=C1 | C1CO1 | 最小值
polystyrene | poly(ethylene oxide) | 0.04620145 |  | 431.25 | 10.1021/ma100400q10.1021/ma062778w10.1209/epl/i2001-00205-7 | C=CC1=CC=CC=C1 | C1CO1 | 下四分位
polystyrene | poly(ethylene oxide) | 0.03510487 |  | 513.75 | 10.1021/ma100400q10.1021/ma062778w10.1209/epl/i2001-00205-7 | C=CC1=CC=CC=C1 | C1CO1 | 上四分位
polystyrene | poly(ethylene oxide) | 0.03079369 |  | 555 | 10.1021/ma100400q10.1021/ma062778w10.1209/epl/i2001-00205-7 | C=CC1=CC=CC=C1 | C1CO1 | 最大值
polyisoprene | poly(ethylene oxide) | 0.3399544 |  | 273.15 | 10.1021/ma100400q10.1021/ma062778w10.1063/1.478122 | CC(=C)C=C | C1CO1 | 0摄氏度
polyisoprene | poly(ethylene oxide) | 0.3054574 |  | 323.15 | 10.1021/ma100400q10.1021/ma062778w10.1063/1.478122 | CC(=C)C=C | C1CO1 | 50摄氏度
polyisoprene | poly(ethylene oxide) | 0.2919246 |  | 348.15 | 10.1021/ma100400q10.1021/ma062778w10.1063/1.478122 | CC(=C)C=C | C1CO1 | 75摄氏度
polyisoprene | poly(ethylene oxide) | 0.2802051 |  | 373.15 | 10.1021/ma100400q10.1021/ma062778w10.1063/1.478122 | CC(=C)C=C | C1CO1 | 100摄氏度
polystyrene | polybutadiene | 0.09148322 |  | 298 | 10.1021/ma202717p10.1063/1.470749 | C=CC1=CC=CC=C1 | C=CC=C | 计算数据
polystyrene | carbon tetrachloride | 0.72 |  | 298.15 | 10.1021/ma101294610.1021/ma1012946 | C=CC1=CC=CC=C1 | C(Cl)(Cl)(Cl)Cl | 原始数据
polystyrene | benzene | 0.28 |  | 298.15 | 10.1021/ma101294610.1021/ma1012946 | C=CC1=CC=CC=C1 | C1=CC=CC=C1 | 原始数据
polystyrene | chlorobenzene | 0.33 |  | 338.15 | 10.1021/ma101294610.1021/ma1012946 | C=CC1=CC=CC=C1 | C1=CC=C(C=C1)Cl | 原始数据
polystyrene | toluene | 0.35 |  | 338.15 | 10.1021/ma101294610.1021/ma1012946 | C=CC1=CC=CC=C1 | CC1=CC=CC=C1 | 原始数据
polystyrene | 1,1,2-trichloroethane | 0.38 |  | 338.15 | 10.1021/ma101294610.1021/ma1012946 | C=CC1=CC=CC=C1 | C(C(Cl)Cl)Cl | 原始数据
polystyrene | chloroform | 0.04 |  | 338.15 | 10.1021/ma101294610.1021/ma1012946 | C=CC1=CC=CC=C1 | C(Cl)(Cl)Cl | 原始数据
polystyrene | dichloromethane | 0.03 |  | 298.15 | 10.1021/ma101294610.1021/ma1012946 | C=CC1=CC=CC=C1 | C(Cl)Cl | 原始数据
polystyrene | xylene | 0.22 |  | 298.15 | 10.1021/ma101294610.1021/ma1012946 | C=CC1=CC=CC=C1 | CC1=CC=CC=C1C | 原始数据
poly(lactic acid) | chloroform | 0.58 |  | 338.15 | 10.1021/ma101294610.1021/ma1012946 | CC(C(=O)O)O | C(Cl)(Cl)Cl | 原始数据
poly(lactic acid) | dichloromethane | 0.37 |  | 298.15 | 10.1021/ma101294610.1021/ma1012946 | CC(C(=O)O)O | C(Cl)Cl | 原始数据
poly(lactic acid) | ethylene dichloride | 1.02 |  | 298.15 | 10.1021/ma101294610.1021/ma1012946 | CC(C(=O)O)O | C(CCl)Cl | 原始数据
polystyrene | poly(n-hexyl methacrylate) | 0.04429078 |  | 423 | 10.1021/ma402526q10.1021/ma981055c | C=CC1=CC=CC=C1 | CCCCCCOC(=O)C(=C)C | 最小值
polystyrene | poly(n-hexyl methacrylate) | 0.04394707 |  | 439.25 | 10.1021/ma402526q10.1021/ma981055c | C=CC1=CC=CC=C1 | CCCCCCOC(=O)C(=C)C | 下四分位
polystyrene | poly(n-hexyl methacrylate) | 0.04333068 |  | 471.75 | 10.1021/ma402526q10.1021/ma981055c | C=CC1=CC=CC=C1 | CCCCCCOC(=O)C(=C)C | 上四分位
polystyrene | poly(n-hexyl methacrylate) | 0.04305328 |  | 488 | 10.1021/ma402526q10.1021/ma981055c | C=CC1=CC=CC=C1 | CCCCCCOC(=O)C(=C)C | 最大值
polystyrene | polybutadiene | 0.05637949 |  | 273.15 | 10.1021/ma301487e10.1021/ma00036a019 | C=CC1=CC=CC=C1 | C=CC=C | 0摄氏度
polystyrene | polybutadiene | 0.04867572 |  | 323.15 | 10.1021/ma301487e10.1021/ma00036a019 | C=CC1=CC=CC=C1 | C=CC=C | 50摄氏度
polystyrene | polybutadiene | 0.04565362 |  | 348.15 | 10.1021/ma301487e10.1021/ma00036a019 | C=CC1=CC=CC=C1 | C=CC=C | 75摄氏度
polystyrene | polybutadiene | 0.04303647 |  | 373.15 | 10.1021/ma301487e10.1021/ma00036a019 | C=CC1=CC=CC=C1 | C=CC=C | 100摄氏度
polystyrene | 1,2-dichloroethane | 0.03 |  | 298.15 | 10.1021/ma1012946 | C=CC1=CC=CC=C1 | C(CCl)Cl | 原始数据
polystyrene | poly(butyl acrylate) | 0.087 |  | 503.15 | 10.1021/ma201259w10.1002/(SICI)1099-0488(20000201)38:3<369::AID-POLB3>3.0.CO;2-W | C=CC1=CC=CC=C1 | CCCCOC(=O)C=C | 原始数据
poly(ethyl methacrylate) | poly(butyl acrylate) | 0.013 |  | 503.15 | 10.1021/ma201259w10.1002/(SICI)1099-0488(20000201)38:3<369::AID-POLB3>3.0.CO;2-W | CCOC(=O)C(=C)C | CCCCOC(=O)C=C | 原始数据
polystyrene | poly(butyl methacrylate) | -0.001 |  | 298.15 | 10.1021/ma201259w10.1021/ma0526037 | C=CC1=CC=CC=C1 | CCCCOC(=O)C(=C)C | 原始数据
polystyrene | chloroform | 0.29 |  | 298.15 | 10.1021/ma500561q | C=CC1=CC=CC=C1 | C(Cl)(Cl)Cl | 原始数据
polybutadiene | chloroform | 0.21 |  | 298.15 | 10.1021/ma500561q | C=CC=C | C(Cl)(Cl)Cl | 原始数据
poly(diethylhexyloxy-p-phenylenevinylene) | polyisoprene | 0.03640253 |  | 273.15 | 10.1021/ma502417w | CCCCCCOc1ccc(cc1CC)C#CCC | CC(=C)C=C | 0摄氏度
poly(diethylhexyloxy-p-phenylenevinylene) | polyisoprene | 0.01668993 |  | 323.15 | 10.1021/ma502417w | CCCCCCOc1ccc(cc1CC)C#CCC | CC(=C)C=C | 50摄氏度
poly(diethylhexyloxy-p-phenylenevinylene) | polyisoprene | 0.008956915 |  | 348.15 | 10.1021/ma502417w | CCCCCCOc1ccc(cc1CC)C#CCC | CC(=C)C=C | 75摄氏度
poly(diethylhexyloxy-p-phenylenevinylene) | polyisoprene | 0.002260083 |  | 373.15 | 10.1021/ma502417w | CCCCCCOc1ccc(cc1CC)C#CCC | CC(=C)C=C | 100摄氏度
polystyrene | chloroform | 0.35 |  | 298.15 | 10.1021/acs.macromol.5b01261ISBN: 0-471-16628-6 | C=CC1=CC=CC=C1 | C(Cl)(Cl)Cl | 原始数据
polystyrene | toluene | 0.35 |  | 298.15 | 10.1021/acs.macromol.5b01261ISBN: 0-471-16628-6 | C=CC1=CC=CC=C1 | CC1=CC=CC=C1 | 原始数据
poly(4-vinylpyridine) | chloroform | 0.67 |  | 298.15 | 10.1021/acs.macromol.5b01261ISBN: 0-471-16628-6 | C=CC1=CC=NC=C1 | C(Cl)(Cl)Cl | 原始数据
poly(4-vinylpyridine) | toluene | 1.01 |  | 298.15 | 10.1021/acs.macromol.5b01261ISBN: 0-471-16628-6 | C=CC1=CC=NC=C1 | CC1=CC=CC=C1 | 原始数据
carbon tetrachloride | polystyrene | 0.396 |  | 298.15 | 10.1021/acs.macromol.5b0051010.1021/la00089a00910.1039/TF9585401742 | C(Cl)(Cl)(Cl)Cl | C=CC1=CC=CC=C1 | 原始数据
cyclohexane | polystyrene | 0.505 |  | 298.15 | 10.1021/acs.macromol.5b0051010.1021/la00089a00910.5254/1.3535155 | C1CCCCC1 | C=CC1=CC=CC=C1 | 原始数据
polystyrene | benzene | 0.438 |  | 298.15 | 10.1021/acs.macromol.5b0051010.1021/la00089a00910.1039/TF9585401742 | C=CC1=CC=CC=C1 | C1=CC=CC=C1 | 原始数据
polystyrene | toluene | 0.432 |  | 298.15 | 10.1021/acs.macromol.5b0051010.1021/la00089a00910.1039/TF9585401742 | C=CC1=CC=CC=C1 | CC1=CC=CC=C1 | 原始数据
polyisoprene | poly(lactic acid) | 0.914838 |  | 273.15 | 10.1021/acs.macromol.5b00277 | CC(=C)C=C | CC(C(=O)O)O | 0摄氏度
polyisoprene | poly(lactic acid) | 0.699019 |  | 323.15 | 10.1021/acs.macromol.5b00277 | CC(=C)C=C | CC(C(=O)O)O | 50摄氏度
polyisoprene | poly(lactic acid) | 0.6143559 |  | 348.15 | 10.1021/acs.macromol.5b00277 | CC(=C)C=C | CC(C(=O)O)O | 75摄氏度
polyisoprene | poly(lactic acid) | 0.5410371 |  | 373.15 | 10.1021/acs.macromol.5b00277 | CC(=C)C=C | CC(C(=O)O)O | 100摄氏度
polyisoprene | poly(lactic acid) | 0.8146678 |  | 273.15 | 10.1021/acs.macromol.5b00277 | CC(=C)C=C | CC(C(=O)O)O | 0摄氏度
polyisoprene | poly(lactic acid) | 0.5818552 |  | 323.15 | 10.1021/acs.macromol.5b00277 | CC(=C)C=C | CC(C(=O)O)O | 50摄氏度
polyisoprene | poly(lactic acid) | 0.4905256 |  | 348.15 | 10.1021/acs.macromol.5b00277 | CC(=C)C=C | CC(C(=O)O)O | 75摄氏度
polyisoprene | poly(lactic acid) | 0.4114337 |  | 373.15 | 10.1021/acs.macromol.5b00277 | CC(=C)C=C | CC(C(=O)O)O | 100摄氏度
polyisoprene | poly(lactic acid) | 0.4942651 |  | 273.15 | 10.1021/acs.macromol.5b00277 | CC(=C)C=C | CC(C(=O)O)O | 0摄氏度
polyisoprene | poly(lactic acid) | 0.3543509 |  | 323.15 | 10.1021/acs.macromol.5b00277 | CC(=C)C=C | CC(C(=O)O)O | 50摄氏度
polyisoprene | poly(lactic acid) | 0.2994643 |  | 348.15 | 10.1021/acs.macromol.5b00277 | CC(=C)C=C | CC(C(=O)O)O | 75摄氏度
polyisoprene | poly(lactic acid) | 0.2519322 |  | 373.15 | 10.1021/acs.macromol.5b00277 | CC(=C)C=C | CC(C(=O)O)O | 100摄氏度